## reduced_properties
Index | Data Dictionary | Elemental Reduced Form | AN | χ | IE1 | IE2 | IE3 | IE4 | EA | NV | AW | NVS | NVP | NVD | NVF | NVT | SG | SGT | PC | PR | CR | HOMO | LUMO | Rs | Rp | Rd | NWS | Φ | BP | MP | DP | HF
1 | Elemental form | Ac | 89 | 1.1 | 5.171772 | 12.1262 | 19.69212 | 48.71208 | 0.35 | 3 | 227 | 2 | 0 | 1 | 0 | 3 | 225 |  | 3 | 7 | 2.15 |  |  | - | - | - | - | - | 3470 | 1320 | 203 | 406
2 | Atomic number, AN | Ag | 47 | 1.93 | 7.576283 | 21.45404 | 34.83432 | 49 | 1.304 | 11 | 107.868 | 1 | 0 | 10 | 0 | 11 | 225 | 1 | 11 | 5 | 1.45 | -4.564 | -3.792 | 1.045 | 1.33 | 0.385 | 1.39 | 4.45 | 2485 | 1235.1 | 55 | 284.9
3 | Pauling electronegativity, χ | Al | 13 | 1.61 | 5.985367 | 18.82877 | 28.44785 | 119.9872 | 0.432 | 3 | 26.982 | 2 | 1 | 0 | 0 | 3 | 225 |  | 13 | 3 | 1.21 |  |  | 0.77 | 0.905 | 0 | - | - | 2740 | 933.5 | 57.8 | 330.9
4 | Ionization energy 1, IE1 (eV) | As | 33 | 2.18 | 9.814966 | 18.63496 | 28.34628 | 50.13199 | 0.804 | 5 | 74.922 | 2 | 3 | 10 | 0 | 15 | 166 |  | 15 | 4 | 1.19 |  |  | 0.67 | 0.745 | 0.155 | 1.44 | 4.8 | 876 | 1090 | 30 | 302.5
5 | Ionization energy 2, IE2 (eV) | Au | 79 | 2.54 | 9.225239 | 20.2 | 30 | 45 | 2.308 | 11 | 196.967 | 1 | 0 | 10 | 14 | 25 | 225 | 1 | 11 | 6 | 1.36 | -5.839 | -5.129 | 1.21 | 1.45 | 0.488 | 1.57 | 5.15 | 3080 | 1337.6 | 36 | 368.2
6 | Ionization energy 3, IE3 (eV) | B | 5 | 2.04 | 8.297636 | 25.15513 | 37.93013 | 259.3742 | 0.279 | 3 | 10.811 | 2 | 1 | 0 | 0 | 3 | 166 |  | 13 | 2 | 0.84 |  |  | 0.48 | 0.315 | 0 | 1.55 | 4.75 | 3931 | 2573 | 20.5 | 565
7 | Ionization energy 4, IE4 (eV) | Ba | 56 | 0.89 | 5.212193 | 10.0036 | 37.31138 | 47 | 0.144 | 2 | 137.327 | 2 | 0 | 0 | 0 | 2 | 229 |  | 2 | 6 | 2.15 |  |  | 1.515 | 1.887 | 0.94 | 0.81 | 2.32 | 1910 | 1002 | 272 | 179.1
8 | Electron affinity, EA (eV) | Be | 4 | 1.57 | 9.322663 | 18.21106 | 153.896 | 217.7181 | -0.5 | 2 | 9.012 | 2 | 0 | 0 | 0 | 2 | 194 |  | 2 | 2 | 0.96 |  |  | 0.64 | 0.44 | 0 | 1.6 | 4.2 | 3243 | 1551 | 37.74 | 324
9 | Number of valence electrons, NV | Bi | 83 | 2.02 | 7.286083 | 16.68648 | 25.5583 | 45.29187 | 0.942 | 5 | 208.98 | 2 | 3 | 10 | 14 | 29 | 12 |  | 15 | 6 | 1.48 |  |  | 0.92 | 1.077 | 0.438 | 1.16 | 4.15 | 1883 | 544.5 | 48 | 209.6
10 | Atomic weight, AW | Ca | 20 | 1 | 6.112848 | 11.87124 | 50.91345 | 67.27449 | 0.024 | 2 | 40.078 | 2 | 0 | 0 | 0 | 2 | 225 |  | 2 | 4 | 1.76 |  |  | 1.32 | 1.68 | 0.34 | 0.91 | 2.55 | 1757 | 1112 | 160.8 | 177.8
11 | Number of valence electrons in s orbital, NVS | Cd | 48 | 1.69 | 8.994116 | 16.90827 | 37.47721 | 51 | -0.7 | 12 | 112.411 | 2 | 0 | 10 | 0 | 12 | 194 |  | 12 | 5 | 1.44 |  |  | 0.985 | 1.23 | 0.37 | 1.24 | 4.05 | 1038 | 594.1 | 46 | 111.8
12 | Number of valence electrons in p orbital, NVP | Ce | 58 | 1.12 | 5.538667 | 10.88249 | 20.19997 | 36.76207 | 0.57 | 2 | 140.116 | 2 | 0 | 1 | 1 | 4 | 194 | 2 | 3 | 6 | 2.04 | -2.019 | -1.77 | - | - | - | - | - | 3699 | 1072 | 205 | 420.1
13 | Number of valence electrons in d orbital, NVD | Co | 27 | 1.88 | 7.880993 | 17.08032 | 33.49733 | 51.30315 | 0.662 | 9 | 58.933 | 2 | 0 | 7 | 0 | 9 | 194 | 2 | 9 | 4 | 1.38 | -3.964 | -3.264 | 0.92 | 1.1 | 0.21 | 1.75 | 5.1 | 3143 | 1768 | 55 | 426.7
14 | Number of valence electrons in f orbital, NVF | Cr | 24 | 1.66 | 6.766833 | 16.48541 | 30.95808 | 49.15774 | 0.675 | 6 | 51.996 | 1 | 0 | 5 | 0 | 6 | 229 | 1 | 6 | 4 | 1.39 | -4.054 | -1.028 | 1.07 | 1.37 | 0.25 | 1.73 | 4.65 | 2945 | 2130 | 83 | 397.48
15 | Number of valence electrons total, NVT | Cs | 55 | 0.79 | 3.893857 | 23.15689 | 33.2 | 43 | 0.471 | 1 | 132.906 | 1 | 0 | 0 | 0 | 1 | 229 |  | 1 | 6 | 2.44 |  |  | 1.71 | 2.6 | 0 | 0.55 | 1.95 | 951.6 | 301.6 | 400.9 | 76.5
16 | Space group, SG | Cu | 29 | 1.9 | 7.726565 | 20.29221 | 36.84499 | 57.37661 | 1.235 | 11 | 63.546 | 1 | 0 | 10 | 0 | 11 | 225 | 1 | 11 | 4 | 1.32 | -4.775 | -3.946 | 0.88 | 1.16 | 0.185 | 1.47 | 4.55 | 2840 | 1356.6 | 46.5 | 337.4
17 | Space group type, SGT | Dy | 66 | 1.23 | 5.938728 | 11.71163 | 22.8014 | 41.35345 | 0.352 | 2 | 162.5 | 2 | 0 | 0 | 10 | 12 | 194 |  | 3 | 6 | 1.92 |  |  | - | - | - | - | - | 2835 | 1685 | 163 | 290.4
18 | Periodic table column, PC | Er | 68 | 1.24 | 6.107666 | 11.91891 | 22.73921 | 42.7008 | 0.312 | 2 | 167.259 | 2 | 0 | 0 | 12 | 14 | 194 |  | 3 | 6 | 1.89 |  |  | - | - | - | - | - | 3136 | 1802 | 150 | 316.4
19 | Periodic table row, PR | Eu | 63 | 1.2 | 5.670293 | 11.24524 | 24.91571 | 42.7008 | 0.116 | 2 | 151.964 | 2 | 0 | 0 | 7 | 9 | 229 |  | 3 | 6 | 1.98 |  |  | - | - | - | - | - | 1870 | 1095 | 184 | 177.4
20 | Covalent radius, CR | Fe | 26 | 1.83 | 7.902758 | 16.18796 | 30.64715 | 54.827 | 0.153 | 8 | 55.845 | 2 | 0 | 6 | 0 | 8 | 229 | 1 | 8 | 4 | 1.42 | -4.565 | -3.135 | 0.95 | 1.16 | 0.22 | 1.77 | 4.93 | 3023 | 1808 | 62 | 415.5
21 | Highest occupied molecular orbital energy, HOMO (eV) | Ga | 31 | 1.81 | 5.998841 | 20.514 | 30.70934 | 64.0512 | 0.43 | 3 | 69.723 | 2 | 1 | 10 | 0 | 13 | 64 |  | 13 | 4 | 1.22 |  |  | 0.76 | 0.935 | 0.17 | 1.31 | 4.1 | 2676 | 302.9 | 50 | 271.96
22 | Lowest occupied molecular orbital energy, LUMO (eV) | Gd | 64 | 1.2 | 6.150159 | 12.1262 | 20.6249 | 44.04816 | 0.137 | 2 | 157.25 | 2 | 0 | 1 | 7 | 10 | 194 |  | 3 | 6 | 1.96 |  |  | - | - | - | - | - | 3539 | 1586 | 158 | 397.5
23 | Zunger radii of s orbital, Rs (Å) | Ge | 32 | 2.01 | 7.897575 | 15.93507 | 34.22386 | 45.71681 | 1.232 | 4 | 72.64 | 2 | 2 | 10 | 0 | 14 | 225 |  | 14 | 4 | 1.2 |  |  | 0.72 | 0.84 | 0.16 | 1.37 | 4.55 | 3103 | 1210.6 | 40 | 372
24 | Zunger radii of p orbital, Rp (Å) | Hf | 72 | 1.3 | 6.824873 | 14.92455 | 23.31961 | 33.3315 | 0.178 | 4 | 178.49 | 2 | 0 | 2 | 14 | 18 | 194 |  | 4 | 6 | 1.75 |  |  | 1.3 | 1.61 | 0.63 | 1.43 | 3.55 | 5470 | 2503 | 103 | 618.4
25 | Zunger radii of d orbital, Rd (Å) | Hg | 80 | 2 | 10.43786 | 18.75933 | 34.49 | 48.55 | -0.5 | 12 | 200.59 | 2 | 0 | 10 | 14 | 26 | 166 |  | 12 | 6 | 1.32 |  |  | 1.07 | 1.34 | 0.475 | 1.24 | 4.2 | 629.7 | 234.3 | 33.91 | 61.38
26 | Miedama parameters (electron density)1/3, NWS | Ho | 67 | 1.24 | 6.021642 | 11.81527 | 22.84286 | 42.49352 | 0.338 | 2 | 164.93 | 2 | 0 | 0 | 11 | 13 | 194 |  | 3 | 6 | 1.92 |  |  | - | - | - | - | - | 2968 | 1747 | 156 | 300.6
27 | Miedama work function, Φ (volt) | I | 53 | 2.66 | 10.45133 | 19.13141 | 29.57 | 40.36 | 3.059 | 7 | 126.905 | 2 | 5 | 10 | 0 | 17 | 64 |  | 17 | 5 | 1.39 |  |  | 0.755 | 0.83 | 0.315 | - | - | 457.5 | 386.7 | 32.9 | 106.757
28 | Boiling point, BP (K) | In | 49 | 1.78 | 5.786373 | 18.87023 | 28.02499 | 53.99786 | 0.383 | 3 | 114.818 | 2 | 1 | 10 | 0 | 13 | 139 |  | 13 | 5 | 1.42 |  |  | 0.94 | 1.11 | 0.36 | 1.17 | 3.9 | 2353 | 429.3 | 65 | 243
29 | Melting point, MP (K) | Ir | 77 | 2.2 | 8.97 | 17 | 28 | 40 | 1.564 | 9 | 192.217 | 2 | 0 | 7 | 14 | 23 | 225 | 1 | 9 | 6 | 1.41 | -4.707 | -4.601 | 1.16 | 1.468 | 0.526 | 1.83 | 5.55 | 4403 | 2683 | 54 | 669
30 | Dipole polarizability, DP (au) | K | 19 | 0.82 | 4.340557 | 31.63176 | 45.81008 | 60.91083 | 0.501 | 1 | 39.098 | 1 | 0 | 0 | 0 | 1 | 229 |  | 1 | 4 | 2.03 |  |  | 1.54 | 2.15 | 0.37 | 0.65 | 2.25 | 1047 | 336.8 | 289.7 | 89
31 | Heat of formation, HF (kj/mole) | La | 57 | 1.1 | 5.577015 | 11.05868 | 19.17701 | 49.94543 | 0.55 | 3 | 138.906 | 2 | 0 | 1 | 0 | 3 | 194 |  | 3 | 6 | 2.07 |  |  | 1.375 | 1.705 | 0.874 | 1.09 | 3.05 | 3730 | 1194 | 215 | 431
|  | Li | 3 | 0.98 | 5.391494 | 75.6395 | 122.4539 | N/A | 0.618 | 1 | 6.941 | 1 | 0 | 0 | 0 | 1 | 229 |  | 159 | 1 | 1.28 |  |  | - | - | - | 0.98 | 2.85 | 1118.2 | 553.7 | 164.113 | 159.3
|  | Lu | 71 | 1.27 | 5.425697 | 13.88812 | 20.95967 | 45.29187 | 0.2388 | 2 | 174.967 | 2 | 0 | 1 | 14 | 17 | 194 |  | 3 | 6 | 1.87 |  |  | - | - | - | - | - | 3668 | 1936 | 137 | 427.6
|  | Mg | 12 | 1.31 | 7.645724 | 15.03545 | 80.14381 | 109.2653 | -0.4 | 2 | 24.305 | 2 | 0 | 0 | 0 | 2 | 194 | 2 | 2 | 3 | 1.41 | -4.515 | -1.095 | 0.9 | 113 | 0 | 1.17 | 3.45 | 1363 | 922 | 71.2 | 147.1
|  | Mn | 25 | 1.55 | 7.434293 | 15.63969 | 33.66316 | 51.19951 | -0.5 | 7 | 54.938 | 2 | 0 | 5 | 0 | 7 | 217 | 1 | 7 | 4 | 1.5 | -4.205 | -1.813 | 0.99 | 1.23 | 0.23 | 1.61 | 4.45 | 2235 | 1517 | 68 | 283.3
|  | Mo | 42 | 2.16 | 7.092272 | 16.16826 | 27.13366 | 46.43194 | 0.747 | 6 | 95.94 | 1 | 0 | 5 | 0 | 6 | 229 | 1 | 6 | 5 | 1.54 | -4.34 | -1.483 | 1.22 | 1.5 | 0.49 | 1.77 | 4.65 | 4885 | 2890 | 87 | 658.98
|  | Na | 11 | 0.93 | 5.138606 | 47.28181 | 71.62023 | 98.90625 | 0.547 | 1 | 22.99 | 1 | 0 | 0 | 0 | 1 | 229 |  | 1 | 3 | 1.66 |  |  | 1.1 | 1.55 | 0 | 0.82 | 2.7 | 1156.1 | 371 | 162.7 | 107.5
|  | Nb | 41 | 1.6 | 6.758542 | 14.3027 | 25.04008 | 38.34781 | 0.917 | 5 | 92.906 | 1 | 0 | 4 | 0 | 5 | 229 | 1 | 5 | 5 | 1.64 | -3.329 | -3.319 | 1.23 | 1.53 | 0.51 | 1.62 | 4 | 5015 | 2741 | 98 | 733
|  | Nd | 60 | 1.14 | 5.525194 | 10.77884 | 22.0759 | 40.42066 | 1.916 | 2 | 144.24 | 2 | 0 | 0 | 14 | 16 | 194 |  | 3 | 6 | 2.01 |  |  | - | - | - | - | - | 3341 | 1294 | 208 | 326.9
|  | Ni | 28 | 1.91 | 7.639505 | 18.16857 | 35.1867 | 54.93064 | 1.157 | 10 | 58.693 | 2 | 0 | 8 | 0 | 10 | 225 | 1 | 10 | 4 | 1.24 | -4.476 | -3.392 | 0.96 | 1.22 | 0.195 | 1.75 | 5.2 | 3005 | 1726 | 49 | 430.1
|  | Np | 93 | 1.36 | 6.265203 | 11.6909 | 20.69745 | 33.60097 | 0.48 | 2 | 237 | 2 | 0 | 1 | 4 | 7 | 62 |  | 3 | 7 | 1.9 |  |  | - | - | - | - | - | 4175 | 913 | 151 | 464.8
|  | Os | 76 | 2.2 | 8.43 | 17 | 25 | 41 | 1.077 | 8 | 190.23 | 2 | 0 | 6 | 14 | 22 | 194 |  | 8 | 6 | 1.44 |  |  | 1.17 | 1.48 | 0.543 | 1.85 | 5.4 | 5300 | 3327 | 57 | 787
|  | P | 15 | 2.19 | 10.48657 | 19.76467 | 30.20253 | 51.4441 | 0.746 | 5 | 30.974 | 2 | 3 | 0 | 0 | 5 | 2 |  | 15 | 3 | 1.07 |  |  | 0.25 | 0.155 | 0 | - | - | 553 | 317.3 | 25 | 316.5
|  | Pa | 91 | 1.5 | 5.886907 | 11.6909 | 18.80079 | 30.99954 | 0.55 | 2 | 231.036 | 2 | 0 | 1 | 2 | 5 | 139 |  | 3 | 7 | 2 |  |  | - | - | - | - | - | 4300 | 2113 | 154 | 563
|  | Pb | 82 | 2.33 | 7.416673 | 15.03338 | 31.93751 | 42.31732 | 0.356 | 4 | 207.2 | 2 | 2 | 10 | 14 | 28 | 225 |  | 14 | 6 | 1.46 |  |  | 0.96 | 1.13 | 0.45 | 1.15 | 4.1 | 2013 | 600.6 | 47 | 195.2
|  | Pd | 46 | 2.2 | 8.337021 | 19.43 | 32.92729 | 46 | 0.562 | 12 | 106.42 | 0 | 0 | 10 | 0 | 10 | 225 | 1 | 10 | 5 | 1.39 | -3.865 | -3.206 | 1.08 | 1.37 | 0.4 | 1.67 | 5.45 | 3413 | 1825 | 26.14 | 376.6
|  | Pm | 61 | 1.13 | 5.596707 | 10.88249 | 22.28319 | 41.14616 | 0.129 | 2 | 145 | 2 | 0 | 0 | 5 | 7 | N/A |  | 3 | 6 | 1.99 |  |  | - | - | - | - | - | 3000 | 1441 | 200 | None
|  | Pr | 59 | 1.13 | 5.461972 | 10.57156 | 21.61987 | 38.98003 | 0.962 | 2 | 140.908 | 2 | 0 | 0 | 3 | 5 | 194 |  | 3 | 6 | 2.03 |  |  | - | - | - | - | - | 3785 | 1204 | 216 | 356.9
|  | Pt | 78 | 2.28 | 8.96 | 18.56241 | 29 | 43 | 2.125 | 10 | 195.078 | 1 | 0 | 9 | 14 | 24 | 225 | 1 | 10 | 6 | 1.36 | -5.147 | -4.997 | 1.24 | 1.46 | 0.51 | 1.78 | 5.65 | 4100 | 2045 | 48 | 565.7
|  | Pu | 94 | 1.28 | 6.05999 | 11.6909 | 21.59914 | 34.59594 | -0.5 | 2 | 244 | 2 | 0 | 0 | 6 | 8 | 11 |  | 3 | 7 | 1.87 |  |  | - | - | - | 1.44 | 3.8 | 3505 | 914 | 132 | 345
|  | Rb | 37 | 0.82 | 4.176802 | 27.28913 | 40.00609 | 52.6505 | 0.485 | 1 | 85.468 | 1 | 0 | 0 | 0 | 1 | 229 |  | 1 | 5 | 2.2 |  |  | 1.67 | 2.43 | 0.71 | 0.6 | 2.1 | 961 | 312.2 | 319.8 | 80.9
|  | Re | 75 | 1.9 | 7.876847 | 13.05898 | 26.01432 | 37.72595 | 0.06 | 7 | 186.207 | 2 | 5 | 0 | 14 | 21 | 194 |  | 7 | 6 | 1.51 |  |  | 1,19 | 1.49 | 0.565 | 1.86 | 5.4 | 5900 | 3453 | 62 | 774
|  | Rh | 45 | 2.28 | 7.459167 | 18.03383 | 31.06172 | 42 | 1.142 | 9 | 102.906 | 1 | 0 | 8 | 0 | 9 | 225 | 1 | 9 | 5 | 1.42 | -4.524 | -4.227 | 1.11 | 1.41 | 0.42 | 1.76 | 5.4 | 4000 | 2239 | 66 | 556
|  | Ru | 44 | 2.2 | 7.360706 | 16.79012 | 28.47066 | 45 | 1.046 | 8 | 101.07 | 1 | 0 | 7 | 0 | 8 | 194 | 2 | 8 | 5 | 1.46 | -3.994 | -3.184 | - | - | - | 1.83 | 5.4 | 4173 | 2583 | 72 | 650.6
|  | Sb | 51 | 2.05 | 8.643803 | 16.52998 | 25.28882 | 44.1518 | 1.047 | 5 | 121.76 | 2 | 3 | 10 | 0 | 15 | 166 |  | 15 | 5 | 1.39 |  |  | 0.83 | 0.935 | 0.335 | 1.26 | 4.4 | 1908 | 903.9 | 43 | 264.4
|  | Sc | 21 | 1.36 | 6.561621 | 12.79988 | 24.7561 | 73.48891 | 0.188 | 3 | 44.956 | 2 | 0 | 1 | 0 | 3 | 194 |  | 3 | 4 | 1.7 |  |  | 1.22 | 1.53 | 0.31 | 1.27 | 3.25 | 3104 | 1814 | 97 | 377.8
|  | Se | 34 | 2.55 | 9.75278 | 21.19494 | 30.82024 | 42.94954 | 2.02 | 6 | 78.96 | 2 | 4 | 10 | 0 | 16 | 14 |  | 16 | 4 | 1.2 |  |  | 0.615 | 0.67 | 0.15 | - | - | 958.1 | 490 | 28.9 | 227.2
|  | Si | 14 | 1.9 | 8.1515 | 16.34549 | 33.49318 | 45.14159 | 1.389 | 4 | 28.086 | 2 | 2 | 0 | 0 | 4 | 227 |  | 14 | 3 | 1.11 |  |  | 0.68 | 0.74 | 0 | 1.5 | 4.7 | 2628 | 1683 | 37.3 | 450
|  | Sm | 62 | 1.17 | 5.643346 | 11.08977 | 23.42326 | 41.35345 | 0.162 | 2 | 150.36 | 2 | 0 | 0 | 6 | 8 | 166 |  | 3 | 6 | 1.98 |  |  | - | - | - | - | - | 2064 | 1350 | 192 | 206.7
|  | Sn | 50 | 1.96 | 7.344123 | 14.63228 | 30.50205 | 40.7347 | 1.112 | 4 | 118.71 | 2 | 2 | 10 | 0 | 14 | 141 | 4 | 14 | 5 | 1.39 | -3.693 | -3.61 | 0.88 | 1 | 0.345 | 1.24 | 4.15 | 2543 | 505.1 | 53 | 301.2
|  | Sr | 38 | 0.95 | 5.695168 | 11.02966 | 42.88736 | 57.0035 | 0.052 | 2 | 87.62 | 2 | 0 | 0 | 0 | 2 | 225 |  | 2 | 5 | 1.95 |  |  | - | - | - | 0.84 | 2.4 | 1657 | 1042 | 197.2 | 164
|  | Ta | 73 | 1.5 | 7.56 | 16.2 | 23.1 | 35 | 0.323 | 5 | 180.948 | 2 | 0 | 3 | 14 | 19 | 229 |  | 5 | 6 | 1.7 |  |  | 1.25 | 1.54 | 0.605 | 1.63 | 4.05 | 5698 | 3269 | 74 | 782
|  | Tb | 65 | 1.22 | 5.864105 | 11.50434 | 21.91007 | 39.78844 | 1.165 | 2 | 158.925 | 2 | 0 | 0 | 9 | 11 | 194 |  | 3 | 6 | 1.94 |  |  | - | - | - | - | - | 3296 | 1629 | 170 | 388.7
|  | Tc | 43 | 1.9 | 7.12 | 15.26 | 29.55 | 41 | 0.55 | 7 | 98 | 2 | 0 | 5 | 0 | 7 | 194 |  | 7 | 5 | 1.47 |  |  | 1.16 | 1.49 | 0.455 | 1.81 | 5.3 | 5150 | 2445 | 79 | 678
|  | Te | 52 | 2.1 | 9.009662 | 18.55205 | 27.96281 | 37.41502 | 1.97 | 6 | 127.6 | 2 | 4 | 10 | 0 | 16 | 152 |  | 16 | 5 | 1.38 |  |  | 0.79 | 0.88 | 0.325 | - | - | 1263 | 722.7 | 38 | 196.6
|  | Th | 90 | 1.3 | 6.083828 | 11.50434 | 20.50053 | 28.81268 | 1.17 | 2 | 232.038 | 2 | 0 | 2 | 0 | 4 | 225 |  | 3 | 7 | 2.06 |  |  | - | - | - | 1.28 | 3.3 | 5060 | 2028 | 217 | 602
|  | Ti | 22 | 1.54 | 6.827983 | 13.57512 | 27.49123 | 43.26669 | 0.075 | 4 | 47.867 | 2 | 0 | 2 | 0 | 4 | 194 | 4 | 4 | 4 | 1.6 | -3.857 | -2.237 | 1.15 | 1.43 | 0.28 | 1.47 | 3.65 | 3560 | 1933 | 100 | 473
|  | Tl | 81 | 1.62 | 6.108702 | 20.42798 | 29.82838 | 51.14 | 0.377 | 3 | 204.383 | 2 | 1 | 10 | 14 | 27 | 194 |  | 13 | 6 | 1.45 |  |  | 1.015 | 1.22 | 0.463 | - | - | 1730 | 576.6 | 50 | 182.2
|  | Tm | 69 | 1.25 | 6.184361 | 12.02256 | 23.68236 | 42.7008 | 1.029 | 2 | 168.934 | 2 | 0 | 0 | 13 | 15 | 194 |  | 3 | 6 | 1.9 |  |  | - | - | - | - | - | 2220 | 1818 | 144 | 232.2
|  | U | 92 | 1.38 | 6.193689 | 14.71727 | 19.69212 | 32.59564 | 0.53 | 2 | 238.029 | 2 | 0 | 1 | 3 | 6 | 63 |  | 3 | 7 | 1.96 |  |  | - | - | - | 1.56 | 4.05 | 4018 | 1405.5 | 129 | 533
|  | V | 23 | 1.63 | 6.746105 | 14.65508 | 29.33089 | 46.71178 | 0.527 | 5 | 50.942 | 2 | 0 | 3 | 0 | 5 | 229 | 1 | 5 | 4 | 1.53 | -3.054 | -1.19 | 1.09 | 1.34 | 0.26 | 1.64 | 4.25 | 3650 | 2160 | 87 | 515.5
|  | W | 74 | 2.36 | 7.86 | 16.37 | 26 | 38.2 | 0.816 | 6 | 183.84 | 2 | 0 | 4 | 14 | 20 | 229 |  | 6 | 6 | 1.62 |  |  | 1.22 | 1.515 | 0.59 | 1.81 | 4.8 | 5930 | 3680 | 68 | 851
|  | Y | 39 | 1.22 | 6.218563 | 12.22984 | 20.52126 | 60.5999 | 0.307 | 3 | 88.906 | 2 | 0 | 1 | 0 | 3 | 194 | 4 | 3 | 5 | 1.9 | -2.729 | -2.151 | 1.32 | 1.62 | 0.58 | 1.21 | 3.2 | 3611 | 1795 | 162 | 424.7
|  | Yb | 70 | 1.1 | 6.253802 | 12.17595 | 25.05045 | 43.56104 | -0.02 | 2 | 173.04 | 2 | 0 | 0 | 14 | 16 | 225 |  | 3 | 6 | 1.87 |  |  | - | - | - | - | - | 1466 | 1097 | 139 | 155.6
|  | Zn | 30 | 1.65 | 9.394176 | 17.96439 | 39.72626 | 59.39764 | -0.6 | 12 | 65.39 | 2 | 0 | 10 | 0 | 12 | 194 | 4 | 12 | 4 | 1.22 | -5.843 | -0.961 | 0.82 | 1.06 | 0.175 | 1.32 | 4.1 | 1180 | 692.7 | 38.67 | 130.4
|  | Zr | 40 | 1.33 | 6.634171 | 13.16263 | 22.98796 | 34.33683 | 0.433 | 4 | 91.224 | 2 | 0 | 2 | 0 | 4 | 194 | 4 | 4 | 5 | 1.75 | -3.761 | -3.53 | 1.265 | 1.56 | 0.54 | 1.39 | 3.4 | 4650 | 2125 | 112 | 610

## oxide_properties
Index | Data Dictionary | oxide_form | homo | lumo | band_center | cohesive_energy | ox_state | shear_mod | bulk_mod | band_gap | heat_formation | missing_ref | heat_sublimation | coord_no_metal | coord_no_oxy | next_nearest_rel | next_nearest_abs | bond_valence | density | vol_per_atom | packing_factor | sg_number | sg_type | crystal_system | t_melt
1 | HOMO (eV) | Ac2O3 | -0.338 | -0.138 | -2.18 | 7.016 | 3 | 35 | 103 | 3.52 | -11.47329 | hf - https://doi.org/10.1063/1.4825256 | [6 empty] | 8.97 | 18.576 |  | 164 |  | trigonal | 1977
2 | LUMO (eV) | Ag2O | -0.299 | -0.157 | -2.34 | 3.167 | 1 | 0 | 68 | 0 | -0.3223299 | [7 empty] | 6.78 | 18.90667 |  | 224 |  | cubic | 200
3 | Band center | Ag3O4 | -0.299 | -0.299 | -2.685 | 3.174 | 2.67 | 22 | 87 | 0 | - | [7 empty] | 6.55 | 14.02714 |  | 14 |  | monoclinic | -
4 | Cohesive energy(eV) | AgO | -0.299 | -0.299 | -2.577 | 3.235 | 2 | 21 | 84 | 0 | -0.252 |  | 2.953 | 4 | 4 | 0.802 | 2.165 | 1.67 | 6.82 | 15.0875 | 0.595 | 15 | 5 | monoclinic | -
5 | Oxidation state | As2O3 | -0.338 | -0.197 | -2.866 | 4.393 | 3 | 8 | 10 | 3.62 | -6.786506 | [7 empty] | 3.47 | 18.9485 |  | 14 |  | monoclinic | 312
6 | Shear modulus (GPa) | As2O5 | -0.338 | -0.338 | -3.02 | 4.287 | 5 | 47 | 93 | 1.34 | -9.585946 | [7 empty] | 4.22 | 12.92786 |  | 92 |  | tetragonal | 315
7 | Bulk modulus (GPa) | Au2O3 | -0.305 | -0.305 | -3.047 | 3.555 | 3 | 38 | 81 | 0.82 | -0.018 |  | 3.816 | 4 | 3 | 0.877 | 1.991 | 2.578 | 10.41 | 14.103 | 0.331 | 43 | 5 | orthorhombic | 150
8 | Band gap (eV) | B2O3 | -0.338 | -0.338 | -2.791 | 6.7 | 3 | 36 | 33 | 6.31 | -13.19894 | [7 empty] | 2.4 | 9.640667 |  | 152 |  | trigonal | 450
9 | Enthalpy of formation, Hf (eV) | B6O | -0.137 | -0.137 | -2.198 | 6.161 | - | 207 | 227 | 1.93 | 5.461989 | hf - https://doi.org/10.1016/0022-5088(86)90046-9 | [6 empty] | 2.6 | 7.389286 |  | 166 |  | trigonal | 2000
10 | Heat of sublimation, Hs (eV) | BaO | -0.338 | -0.119 | -1.75 | 5.088 | 2 | 38 | 68 | 2.09 | -5.679639 | [7 empty] | 5.75 | 22.125 |  | 225 |  | cubic | 1972
11 | Coordination no. of metal, CNM | BaO2 | -0.338 | -0.338 | -2.192 | 4.54 | 4 | 35 | 67 | 2.24 | -6.574017 | [7 empty] | 5.39 | 17.38333 |  | 139 |  | tetragonal | 450
12 | Coordination no. of oxygen, CNO | BeO | -0.338 | -0.206 | -2.324 | 6.085 | 2 | 156 | 208 | 7.46 | -6.316008 | [7 empty] | 2.97 | 7.0025 |  | 186 |  | hexagonal | 2577
13 | Next nearest neighbor (relative), NNDr | Bi2O3 | -0.338 | -0.18 | -2.78 | 4.09 | 3 | 30 | 54 | 2.18 | -5.948075 | [7 empty] | 9.04 | 17.11 |  | 14 |  | monoclinic | 817
14 | Next nearest neighbor (absolute), NNDa | Bi4O7 | -0.338 | -0.338 | -2.835 | 4.034 | 3.5 | 0 | 0 | 0.89 | - | [7 empty] | 8.91 | 16.06318 |  | 2 |  | triclinic | -
15 | Bond valence, BV | BiO2 | -0.338 | -0.338 | -2.881 | 3.938 | 4 | 24 | 41 | 1.02 | - | [7 empty] | 8.95 | 14.91 |  | 15 |  | monoclinic | 305
16 | Density, ρ (g/cm3) | CaO | -0.338 | -0.141 | -1.855 | 5.545 | 2 | 74 | 105 | 3.64 | -6.580297 | [7 empty] | 3.29 | 14.165 |  | 225 |  | cubic | 2898
17 | Volume, Vol (Å³ ) Per atom | CdO | -0.338 | -0.204 | -2.411 | 3.266 | 2 | 45 | 126 | 0 | -2.678136 | [7 empty] | 7.79 | 13.685 |  | 225 |  | cubic | 1430
18 | Packing factor, PF | Ce11O20 | -0.337 | -0.337 | -2.31 | 7.171 | 3.636 | 79 | 180 | 0 | - | [7 empty] | 6.69 | 14.89677 |  | 2 |  | triclinic | -
19 | Space group | Ce17O32 | -0.337 | -0.337 | -2.331 | 7.155 | 3.7647 | 82 | 184 | 0 | - | [7 empty] | 6.78 | 14.47163 |  | 2 |  | triclinic | -
20 | Space group type | Ce2O3 | -0.337 | -0.337 | -2.196 | 7.069 | 3 | 65 | 157 | 0 | -18.61637 | [7 empty] | 6.37 | 17.1215 |  | 206 |  | cubic | 2210
21 | Crsytal System | Ce5O9 | -0.337 | -0.337 | -2.304 | 7.171 | 3.6 | 78 | 179 | 0 | - | [7 empty] | 6.66 | 15.0325 |  | 2 |  | triclinic | -
22 | Melting Temperature, ∘C | Ce7O12 | -0.337 | -0.337 | -2.275 | 7.166 | 3.42857 | 74 | 172 | 0 | - | [7 empty] | 6.53 | 15.68526 |  | 148 |  | trigonal | -
| KJ/mole to eV | CeO | -0.337 | -0.337 | -1.963 | 6.706 | 2 | 85 | 126 | 0 | - | [7 empty] | 8.37 | 15.49 |  | 225 |  | cubic | -
| 96.485 | CeO2 | -0.338 | -0.337 | -2.367 | 7.123 | 4 | 72 | 177 | 1.87 | -11.284 |  | 4.384 | 8 | 4 | 0.993 | 2.373 | 3.145 | 6.99 | 13.62 | 0.688 | 225 | 1 | cubic | 2400
|  | Co3O4 | -0.322 | -0.322 | -2.655 | 4.788 | 2.67 | 61 | 166 | 0 | -9.234596 | [7 empty] | 5.93 | 9.625714 |  | 227 |  | cubic | 900
|  | CoO | -0.322 | -0.322 | -2.543 | 4.828 | 2 | 33 | 130 | 0.59 | -2.466 |  | 4.402 | 6 | 6 | 0.913 | 2.125 | 1.828 | 5.14 | 12.1125 | 0.579 | 216 | 1 | cubic | 1830
|  | CoO2 | -0.322 | -0.322 | -2.812 | 4.339 | 4 | 35 | 83 | 0.51 | - | [7 empty] | 4.66 | 10.80333 |  | 87 |  | tetragonal | -
|  | Cr2O3 | -0.118 | -0.118 | -2.57 | 5.549 | 3 | 113 | 203 | 2.43 | -11.8122 |  | 4.11 | 6 | 4 | 0.987 | 2.009 | 2.617 | 4.96 | 10.168 | 0.5 | 167 | 3 | trigonal | 2329
|  | Cr5O12 | -0.15 | -0.15 | -2.776 | 4.893 | 4.8 | 42 | 57 | 1.79 | - | [7 empty] | 2.94 | 15.00544 |  | 60 |  | orthorhombic | 300
|  | CrO2 | -0.15 | -0.118 | -2.698 | 5.132 | 4 | 101 | 197 | - | -6.197855 | [7 empty] | - | - |  | - |  | - | 400
|  | Cs11O3 | -0.079 | -0.079 | -1.083 | 1.989 | - | 3 | 7 | - | - | [7 empty] | - | - |  | - |  | - | -
|  | Cs2O | -0.338 | -0.079 | -1.29 | 2.602 | 1 | 2 | 5 | 0.59 | -3.583977 | [7 empty] | 4.05 | 38.53333 |  | 166 |  | trigonal | 490
|  | Cs2O2 | -0.338 | -0.338 | -1.649 | 2.936 | 1 | 10 | 30 | 1.66 | - | [7 empty] | 4.48 | 27.6175 |  | 71 |  | orthorhombic | 590
|  | Cs3O | -0.079 | -0.079 | -1.141 | 2.19 | - | 4 | 8 | 0 | - | [7 empty] | 2.73 | 63.0975 |  | 193 |  | hexagonal | 164
|  | CsO2 | -0.338 | -0.338 | -2.107 | 2.976 | 4 | 5 | 18 | 0 | -2.966264 | [7 empty] | 3.73 | 24.45667 |  | 139 |  | tetragonal | 432
|  | Cu2O | -0.202 | -0.172 | -2.316 | 3.844 | 1 | 8 | 111 | 0.5 | -1.747422 | [7 empty] | 6.01 | 13.16833 |  | 224 |  | cubic | 1235
|  | Cu2O3 | -0.202 | -0.202 | -2.713 | 3.803 | 3 | 56 | 160 | 0 | - | [7 empty] | 5.71 | 10.1855 |  | 206 |  | cubic | -
|  | CuO | -0.202 | -0.202 | -2.557 | 4 | 2 | 25 | 143 | 0 | -1.630305 |  | 3.497 | 4 | 4 | 0.902 | 1.939 | 1.797 | 5.93 | 11.135 | 0.527 | 131 | 6 | tetragonal | 1446
|  | Dy2O3 | -0.265 | -0.265 | -2.272 | 6.807 | 3 | 64 | 142 | 3.93 | -19.30974 | [7 empty] | 8.14 | 15.21 |  | 206 |  | cubic | 2228
|  | Er2O3 | -0.279 | -0.279 | -2.287 | 6.954 | 3 | 67 | 148 | 3.96 | -19.67042 | [7 empty] | 8.65 | 14.68 |  | 206 |  | cubic | 2344
|  | Eu2O3 | -0.233 | -0.233 | -2.257 | 5.49 | 3 | 43 | 142 | 0 | -17.11561 | [7 empty] | 7.06 | 16.54475 |  | 206 |  | cubic | 2291
|  | EuO | -0.233 | -0.233 | -2.032 | 5.37 | 2 | 45 | 160 | 0 | - | [7 empty] | 8.49 | 16.415 |  | 225 |  | cubic | -
|  | Fe2O3 | -0.295 | -0.295 | -2.672 | 5.162 | 3 | 79 | 178 | 2.02 | -8.54226 |  | 4.315 | 6 | 4 | 0.897 | 2.129 | 2.78 | 4.94 | 10.74225 | 0.493 | 5 | 3 | monoclinic | 1565
|  | Fe3O4 | -0.295 | -0.295 | -2.625 | 5.164 | 2.67 | 64 | 176 | 0 | -11.59144 | [7 empty] | 4.95 | 11.09571 |  | 227 |  | cubic | 1597
|  | FeO | -0.295 | -0.295 | -2.509 | 5.122 | 2 | 60 | 180 | 1.27 | -2.819091 | [7 empty] | 5.59 | 10.68 |  | 12 |  | monoclinic | 1377
|  | Ga2O3 | -0.338 | -0.328 | -2.661 | 4.972 | 3 | 69 | 155 | 2.01 | -11.28776 | [7 empty] | 5.68 | 10.959 |  | 12 |  | monoclinic | 1806
|  | Gd2O3 | -0.338 | -0.338 | -2.257 | 7.129 | 3 | 55 | 131 | 2.89 | -18.85889 | [7 empty] | 7.51 | 16.0365 |  | 206 |  | cubic | 2339
|  | GeO2 | -0.338 | -0.338 | -2.876 | 5.115 | 4 | 28 | 38 | 3.25 | -6.011297 | [7 empty] | 4.04 | 14.34889 |  | 152 |  | trigonal | 1115
|  | HfO2 | -0.338 | -0.166 | -2.487 | 7.924 | 4 | 99 | 205 | 4.02 | -11.86402 | [7 empty] | 9.97 | 11.68833 |  | 14 |  | monoclinic | 2774
|  | HgO | -0.338 | -0.205 | -2.623 | 2.285 | 2 | 10 | 24 | 1.19 | -0.9410789 | [7 empty] | 9.85 | 18.25875 |  | 62 |  | orthorhombic | 500
|  | Ho2O3 | -0.273 | -0.273 | -2.28 | 6.872 | 3 | 65 | 145 | 3.95 | -19.49215 | [7 empty] | 8.4 | 14.93225 |  | 206 |  | cubic | 2330
|  | I2O5 | -0.338 | -0.268 | -3.196 | 2.951 | 5 | 15 | 48 | 2.67 | - | [7 empty] | 4.72 | 16.78607 |  | 14 |  | monoclinic | 300
|  | In2O3 | -0.338 | -0.29 | -2.643 | 4.586 | 3 | 58 | 145 | 0.93 | -9.595274 | [7 empty] | 6.75 | 13.6585 |  | 206 |  | cubic | 1912
|  | IrO2 | -0.335 | -0.335 | -2.964 | 5.311 | 4 | 104 | 270 | 0 | -2.840856 |  | 6.938 | 6 | 3 | 0.97 | 1.983 | 4.186 | 11.3 | 10.98 | 0.368 | 136 | 4 | tetragonal | 1100
|  | IrO3 | -0.335 | -0.335 | -3.076 | 4.686 | 6 | 47 | 122 | 0 | - | [7 empty] | 8.35 | 11.939375 |  | 63 |  | orthorhombic | -
|  | K2O | -0.338 | -0.089 | -1.322 | 2.749 | 1 | 12 | 27 | 1.71 | -3.746696 | [7 empty] | 2.29 | 22.75667 |  | 225 |  | cubic | 350
|  | K2O2 | -0.338 | -0.338 | -1.68 | 3.066 | 1 | 15 | 32 | 2.35 | -5.121003 | [7 empty] | 2.31 | 19.785 |  | 64 |  | orthorhombic | 490
|  | KO2 | -0.338 | -0.338 | -2.133 | 3.026 | 4 | 10 | 25 | 0 | -2.952791 | [7 empty] | 2.22 | 17.74 |  | 139 |  | tetragonal | 380
|  | La2O3 | -0.338 | -0.141 | -2.18 | 7.246 | 3 | 57 | 139 | 3.53 | -18.59045 | [7 empty] | 5.84 | 18.52825 |  | 206 |  | cubic | 2304
|  | Li2O | -0.338 | -0.106 | -1.489 | 4.027 | 1 | 70 | 78 | 4.92 | -6.196818 | [7 empty] | 1.97 | 8.4 |  | 225 |  | cubic | 1570
|  | Li2O2 | -0.338 | -0.338 | -1.836 | 3.769 | 1 | 50 | 71 | 1.97 | -6.574079 | [7 empty] | 2.26 | 8.43 |  | 194 |  | hexagonal | 195
|  | Lu2O3 | -0.338 | -0.155 | -2.309 | 7.475 | 3 | 92 | 227 | 4.02 | -19.46624 | [7 empty] | 9.5 | 13.91825 |  | 206 |  | cubic | 2427
|  | MgO | -0.338 | -0.175 | -2.123 | 5.124 | 2 | 119 | 151 | 4.44 | -6.235166 |  | 1.525 | 6 | 6 | 1.004 | 2.128 | 1.851 | 3.47 | 9.64 | 0.78 | 225 | 1 | cubic | 2825
|  | Mn2O3 | -0.267 | -0.267 | -2.501 | 4.76 | 3 | 51 | 150 | 0.11 | -9.939369 | [7 empty] | 4.72 | 11.1055 |  | 61 |  | orthorhombic | 1080
|  | Mn3O4 | -0.267 | -0.267 | -2.444 | 4.804 | 2.67 | 47 | 127 | 0.7 | -14.38358 |  | 2.909 | 6 | 4 | 0.868 | 2.003 | 2.421 | 4.59 | 11.81857 | 0.459 | 141 | 4 | tetragonal | 1567
|  | MnO | -0.267 | -0.267 | -2.309 | 4.764 | 2 | 65 | 143 | 1.95 | -3.99233 | [7 empty] | 5.19 | 11.3475 |  | 225 |  | cubic | 1839
|  | MnO2 | -0.267 | -0.267 | -2.637 | 4.521 | 4 | 29 | 107 | 1.07 | -5.389439 | [7 empty] | 4.05 | 11.87833 |  | 87 |  | tetragonal | 535
|  | Mo8O23 | -0.153 | -0.153 | -3.051 | 5.733 | 5.75 | 33 | 80 | 1.04 | - | [7 empty] | 4.06 | 14.98637 |  | 13 |  | monoclinic | -
|  | MoO2 | -0.153 | -0.153 | -2.946 | 6.149 | 4 | 89 | 219 | 0 | -6.103539 |  | 6.821 | 6 | 3 | 0.962 | 1.991 | 4.089 | 5.8 | 12.20417 | 0.431 | 136 | 6 | tetragonal | 1100
|  | MoO3 | -0.338 | -0.153 | -3.062 | 5.684 | 6 | 36 | 33 | 1.37 | -7.722444 | [7 empty] | 4.12 | 14.50875 |  | 14 |  | monoclinic | 801
|  | Na2O | -0.338 | -0.103 | -1.438 | 3.048 | 1 | 30 | 46 | 1.87 | -4.292895 | [7 empty] | 2.35 | 14.59667 |  | 225 |  | cubic | 1132
|  | Na2O2 | -0.338 | -0.338 | -1.789 | 3.159 | 1 | 29 | 49 | 1.76 | -5.295124 | [7 empty] | 2.52 | 12.82583 |  | 189 |  | hexagonal | 675
|  | NaO2 | -0.338 | -0.338 | -2.224 | 3.007 | 4 | 24 | 50 | 0 | -2.696792 | [7 empty] | 2.19 | 13.89667 |  | 58 |  | orthorhombic | 552
|  | Nb2O5 | -0.338 | -0.144 | -2.764 | 7.114 | 5 | 49 | 139 | 1.92 | -19.687 |  | 7.523 | 6 | 4 | 0.862 | 1.827 | 5.176 | 4.29 | 14.69607 | 0.31 | 12 | 6 | monoclinic | 1512
|  | NbO | -0.125 | -0.125 | -2.346 | 6.561 | 2 | 140 | 244 | - | -4.205835 | [7 empty] | - | - |  | - |  | - | 1936
|  | NbO2 | -0.144 | -0.144 | -2.665 | 7.174 | 4 | 80 | 206 | 0.17 | -8.25206 | [7 empty] | 5.68 | 12.18208 |  | 88 |  | tetragonal | 1901
|  | Nd2O3 | -0.18 | -0.18 | -2.212 | 6.723 | 3 | 51 | 124 | 3.71 | -18.73763 | [7 empty] | 6.4 | 17.47275 |  | 206 |  | cubic | 2233
|  | Ni3O4 | -0.338 | -0.338 | -2.673 | 4.194 | 2.67 | 78 | 146 | 0.4 | - | [7 empty] | 5.55 | 10.26714 |  | 65 |  | orthorhombic | -
|  | NiO | -0.338 | -0.338 | -2.563 | 4.457 | 2 | 69 | 204 | 2.32 | -2.484 |  | 4.454 | 6 | 6 | 1.014 | 2.107 | 1.868 | 6.68 | 9.29 | 0.589 | 225 | 1 | cubic | 1955
|  | NpO2 | - | - | -2.525 | 6.922 | 4 | 122 | 270 | 0 | - | [7 empty] | 11.38 | 13.08333 |  | 225 |  | cubic | 2547
|  | OsO2 | -0.297 | -0.297 | -2.964 | 5.824 | 4 | 103 | 281 | 0 | - | [7 empty] | 11.21 | 10.96833 |  | 136 |  | tetragonal | -
|  | OsO4 | -0.338 | -0.297 | -3.146 | 5.267 | 8 | 3 | 4 | 3.35 | -4.084573 | [7 empty] | 4.51 | 18.725 |  | 15 |  | monoclinic | 41
|  | P2O5 | -0.338 | -0.338 | -3.024 | 5.299 | 5 | 22 | 40 | 5.35 | - | [7 empty] | 2.51 | 13.425 |  | 43 |  | orthorhombic | 562
|  | PaO2 | -0.317 | -0.317 | - | - | 4 | 103 | 203 | 0 | - | [7 empty] | 10.75 | 13.54667 |  | 225 |  | cubic | -
|  | PaO3 | -0.338 | -0.338 | - | - | 6 | 57 | 251 | 0 | - | [7 empty] | 11.07 | 10.4625 |  | 139 |  | tetragonal | -
|  | Pb3O4 | -0.338 | -0.338 | -2.911 | 3.826 | 2.67 | 11 | 40 | 1.14 | -7.445717 | [7 empty] | 8.18 | 19.8875 |  | 135 |  | tetragonal | 830
|  | PbO | -0.338 | -0.142 | -2.831 | 3.806 | 2 | 19 | 51 | 1.54 | -2.269783 | [7 empty] | 8.43 | 21.99234375 |  | 57 |  | orthorhombic | 897
|  | PbO2 | -0.338 | -0.338 | -3.021 | 3.728 | 4 | 29 | 83 | 0 | -2.875058 | [7 empty] | 9.19 | 14.39917 |  | 60 |  | orthorhombic | 290
|  | PdO | -0.161 | -0.161 | -2.751 | 4.048 | 2 | 34 | 159 | 0 | -0.8851117 |  | 3.907 | 4 | 4 | 0.905 | 2.063 | 1.925 | 7.76 | 13.09 | 0.474 | 131 | 4 | tetragonal | 750
|  | PdO2 | -0.161 | -0.161 | -2.964 | 3.776 | 4 | 36 | 110 | 0 | - | [7 empty] | 6.78 | 11.295 |  | 136 |  | tetragonal | -
|  | Pm2O3 | -0.2 | -0.2 | - | - | 3 | 64 | 159 | 3.77 | - | [7 empty] | 6.61 | 16.979 |  | 206 |  | cubic | -
|  | Pr2O3 | -0.155 | -0.155 | -2.204 | 6.795 | 3 | 57 | 144 | 3.66 | -18.75525 | [7 empty] | 6.09 | 17.987 |  | 206 |  | cubic | 2183
|  | Pt3O4 | -0.274 | -0.274 | -2.884 | 4.838 | 2.67 | 58 | 213 | 0 | - | [7 empty] | 11.86 | 12.99071 |  | 223 |  | cubic | -
|  | PtO2 | -0.274 | -0.274 | -2.999 | 4.625 | 4 | 87 | 204 | 0.6 | -0.563 |  | 5.859 | 6 | 3 | 1.055 | 2.058 | 3.699 | 11.25 | 11.17333 | 0.296 | 58 | 3 | orthorhombic | 450
|  | Pu2O3 | - | - | -2.316 | 6.456 | 3 | 91 | 211 | 0 | - | [7 empty] | 11 | 16.189 |  | 206 |  | cubic | -
|  | PuO2 | - | - | -2.474 | 6.561 | 4 | 76 | 191 | 0 | - | [7 empty] | 11.74 | 13.01 |  | 225 |  | cubic | 2400
|  | Rb2O | -0.338 | -0.085 | -1.322 | 2.555 | 1 | 4 | 5 | 0.46 | -3.5135 | [7 empty] | 3.23 | 32.07 |  | 166 |  | trigonal | 400
|  | Rb2O2 | -0.338 | -0.338 | -1.68 | 2.944 | - | 12 | 34 | 1.76 | -4.891952 | [7 empty] | 3.62 | 23.295 |  | 71 |  | orthorhombic | 570
|  | Rb9O2 | -0.085 | -0.085 | -1.064 | 1.804 | - | 4 | 8 | 0 | - | [7 empty] | 1.97 | 61.40227 |  | 11 |  | monoclinic | -
|  | RbO2 | -0.338 | -0.338 | -2.133 | 2.973 | 4 | 8 | 21 | 0 | -2.888532 | [7 empty] | 3.14 | 20.68 |  | 139 |  | tetragonal | 412
|  | Re2O7 | -0.338 | -0.259 | -3.015 | 5.86 | 7 | 46 | 105 | 2.68 | -12.85278 | [7 empty] | 5.84 | 15.31028 |  | 19 |  | orthorhombic | 297
|  | ReO3 | -0.259 | -0.259 | -2.966 | 6.117 | 6 | 124 | 238 | 0 | - | [7 empty] | 7.13 | 13.6375 |  | 127 |  | tetragonal | 400
|  | RhO2 | -0.239 | -0.239 | -2.999 | 4.893 | 4 | 94 | 234 | 0 | -1.843 |  | 5.732 | 6 | 3 | 0.979 | 1.977 | 3.503 | 6.89 | 10.84333 | 0.373 | 136 | 4 | tetragonal | -
|  | RuO2 | -0.21 | -0.21 | -2.964 | 5.458 | 4 | 93 | 252 | 0 | -3.161 |  | 6.751 | 6 | 3 | 0.963 | 1.965 | 3.921 | 6.82 | 10.80333 | 0.34 | 136 | 4 | tetragonal | 1200
|  | RuO4 | -0.338 | -0.21 | -3.146 | 4.637 | 8 | 22 | 52 | 2.43 | -2.480178 | [7 empty] | 2.92 | 18.76875 |  | 218 |  | cubic | 25.4
|  | Sb2O3 | -0.338 | -0.186 | -2.797 | 4.431 | 3 | 20 | 19 | 2.22 | -7.465461 | [7 empty] | 5.36 | 18.0765 |  | 56 |  | orthorhombic | 656
|  | Sb2O5 | -0.338 | -0.338 | -2.967 | 4.413 | 5 | 75 | 127 | 0.81 | -10.07307 | [7 empty] | 6.37 | 12.05571 |  | 15 |  | monoclinic | 380
|  | SbO2 | -0.338 | -0.338 | -2.895 | 4.509 | 4 | 55 | 96 | 1.89 | -9.405711 | [7 empty] | 6.26 | 13.59375 |  | 33 |  | orthorhombic | -
|  | Sc2O3 | -0.338 | -0.156 | -2.373 | 7.109 | 3 | 79 | 168 | 3.82 | -19.78339 | [7 empty] | 3.76 | 12.1805 |  | 206 |  | cubic | 2485
|  | Se2O5 | -0.338 | -0.338 | -3.158 | 3.6 | 5 | 19 | 48 | 2.89 | - | [7 empty] | 3.27 | 17.28571 |  | 14 |  | monoclinic | -
|  | SeO2 | -0.338 | -0.246 | -3.113 | 3.725 | 4 | 22 | 55 | 3.28 | -2.336114 | [7 empty] | 3.73 | 16.45792 |  | 135 |  | tetragonal | 340
|  | SiO2 | -0.338 | -0.338 | -2.822 | 6.566 | 4 | 34 | 27 | 5.7 | -9.438773 | [7 empty] | 2.12 | 15.66 |  | 122 |  | tetragonal | 1722
|  | Sm2O3 | -0.218 | -0.218 | -2.235 | 6.299 | 3 | 55 | 130 | 3.78 | -18.89413 | [7 empty] | 6.96 | 16.6355 |  | 206 |  | cubic | 2269
|  | Sn5O6 | -0.338 | -0.338 | -2.664 | 4.626 | 2.4 | 28 | 79 | 1.76 | - | [7 empty] | 5.7 | 18.27273 |  | 14 |  | monoclinic | -
|  | SnO | -0.338 | -0.144 | -2.597 | 4.518 | 2 | 20 | 32 | 0.41 | -2.909261 | [7 empty] | 5.94 | 18.8225 |  | 129 |  | tetragonal | 1080
|  | SnO2 | -0.338 | -0.338 | -2.852 | 4.909 | 4 | 87 | 172 | 0.65 | -5.986 |  | 3.122 | 6 | 3 | 0.938 | 2.092 | 3.616 | 6.61 | 12.62167 | 0.386 | 136 | 4 | tetragonal | 1630
|  | SrO | -0.338 | -0.132 | -1.808 | 5.257 | 2 | 56 | 87 | 3.29 | -6.135669 | [7 empty] | 4.88 | 17.64 |  | 225 |  | cubic | 2531
|  | SrO2 | -0.338 | -0.338 | -2.24 | 4.518 | 4 | 38 | 71 | 2.86 | - | [7 empty] | 4.56 | 14.52333 |  | 139 |  | tetragonal | 215
|  | Ta2O5 | -0.338 | -0.182 | -2.714 | 7.531 | 5 | 61 | 199 | 2.73 | 21.20537 | [7 empty] | 7.37 | 14.22143 |  | 59 |  | orthorhombic | 1784
|  | Tb2O3 | -0.256 | -0.256 | -2.18 | 7.187 | 3 | 61 | 140 | 3.9 | -19.3315 | [7 empty] | 7.84 | 15.50325 |  | 206 |  | cubic | 2303
|  | Tc2O7 | -0.338 | -0.27 | -3.015 | 5.368 | 7 | 31 | 70 | 2.67 | - | [7 empty] | 3.11 | 18.26 |  | 61 |  | orthorhombic | 119.5
|  | TcO2 | -0.27 | -0.27 | -2.822 | 5.921 | 4 | 111 | 256 | 0 | - | [7 empty] | 6.59 | 10.91917 |  | 14 |  | monoclinic | -
|  | Te2O5 | -0.338 | -0.338 | -2.988 | 3.922 | 5 | 39 | 46 | 1.67 | - | [7 empty] | 5.29 | 15.02571 |  | 4 |  | monoclinic | -
|  | TeO2 | -0.338 | -0.227 | -2.918 | 3.977 | 4 | 17 | 23 | 2.23 | -3.343525 | [7 empty] | 5.36 | 16.47292 |  | 61 |  | orthorhombic | 733
|  | TeO3 | -0.338 | -0.338 | -3.041 | 3.862 | 6 | 96 | 92 | 2.15 | - | [7 empty] | 4.72 | 15.44625 |  | 12 |  | monoclinic | 430
|  | ThO2 | -0.338 | -0.173 | -2.487 | 8.192 | 4 | 88 | 188 | 4.42 | - | [7 empty] | 9.88 | 14.79 |  | 225 |  | cubic | 3390
|  | Ti2O | -0.17 | -0.17 | -2.013 | 6.146 | 1 | 106 | 184 | 0 | - | [7 empty] | 5.01 | 12.33667 |  | 164 |  | trigonal | -
|  | Ti2O3 | -0.17 | -0.17 | -2.494 | 6.823 | 3 | 87 | 216 | 0 | -15.76307 | [7 empty] | 4.51 | 10.578 |  | 167 |  | trigonal | 1842
|  | Ti3O | -0.17 | -0.17 | -1.883 | 5.865 | - | 86 | 165 | 0 | - | [7 empty] | 4.84 | 13.689375 |  | 163 |  | trigonal | -
|  | Ti3O5 | -0.17 | -0.17 | -2.545 | 6.847 | 3.33 | 76 | 171 | 0 | -25.48997 | [7 empty] | 4.19 | 11.085625 |  | 12 |  | monoclinic | 1777
|  | Ti6O | -0.17 | -0.17 | -1.727 | 5.448 | - | 76 | 141 | 0 | - | [7 empty] | 4.68 | 15.36429 |  | 163 |  | trigonal | -
|  | TiO | -0.17 | -0.17 | -2.302 | 6.649 | 2 | 171 | 237 | 0 | -5.386329 | [7 empty] | 5.06 | 10.47667 |  | 189 |  | hexagonal | 1750
|  | TiO2 | -0.338 | -0.17 | -2.632 | 6.873 | 4 | 61 | 181 | 2.68 | -9.783904 |  | 4.902 | 6 | 3 | 0.92 | 1.988 | 3.649 | 3.62 | 12.22583 | 0.401 | 12 | 4 | monoclinic | 1843
|  | Tl2O | -0.285 | -0.102 | -2.082 | 2.946 | 1 | 13 | 52 | 0.52 | -1.852101 | [7 empty] | 9.51 | 24.72667 |  | 12 |  | monoclinic | 579
|  | Tl2O3 | -0.338 | -0.285 | -2.545 | 3.434 | 3 | 32 | 109 | 0 | - | [7 empty] | 9.72 | 15.6095 |  | 206 |  | cubic | 834
|  | Tl4O3 | -0.285 | -0.285 | -2.237 | 3.138 | 1.5 | 15 | 63 | 0.97 | - | [7 empty] | 9.51 | 21.59357 |  | 11 |  | monoclinic | -
|  | Tm2O3 | -0.283 | -0.283 | -2.295 | 6.64 | 3 | 88 | 215 | 3.98 | -19.57506 | [7 empty] | 8.92 | 14.3685 |  | 206 |  | cubic | 2341
|  | U3O8 | -0.338 | -0.338 | -2.681 | 7.13 | 5.33 | 87 | 190 | 0.01 | -37.05032 | [7 empty] | 8.3 | 15.32091 |  | 189 |  | hexagonal | 1300
|  | UO2 | -0.367 | -0.338 | -2.537 | 7.364 | 4 | 89 | 200 | 0 | -11.24527 | [7 empty] | 11.26 | 13.27083 |  | 225 |  | cubic | 2827
|  | UO3 | -0.338 | -0.338 | -2.738 | 6.973 | 6 | 63 | 150 | 1.64 | -12.68384 | [7 empty] | 6.57 | 18.06 |  | 221 |  | cubic | -
|  | V2O3 | -0.205 | -0.205 | -2.552 | 6.222 | 3 | 77 | 168 | 0 | -12.63202 |  | 5.329 | 6 | 4 | 0.979 | 2.106 | 2.557 | 4.54 | 10.96975 | 0.436 | 206 | 3 | cubic | 2067
|  | V2O5 | -0.338 | -0.205 | -2.779 | 5.68 | 5 | 47 | 105 | 2.16 | -16.07089 | [7 empty] | 3.15 | 13.67786 |  | 59 |  | orthorhombic | 670
|  | V3O5 | -0.205 | -0.205 | -2.6 | 6.14 | 3.33 | 85 | 185 | 0.95 | -20.0342 | [7 empty] | 4.44 | 10.874375 |  | 13 |  | monoclinic | -
|  | V3O7 | -0.205 | -0.205 | -2.749 | 5.792 | 4.67 | 53 | 118 | 1 | - | [7 empty] | 3.42 | 12.875 |  | 15 |  | monoclinic | -
|  | VO2 | -0.205 | -0.205 | -2.682 | 5.994 | 4 | 42 | 23 | 0.92 | - | [7 empty] | 4.47 | 10.28167 |  | 14 |  | monoclinic | 1967
|  | W18O49 | -0.221 | -0.221 | -3.109 | 6.448 | 5.44 | 42 | 103 | 0 | - | [7 empty] | 7.21 | 14.07881 |  | 10 |  | monoclinic | -
|  | WO2 | -0.221 | -0.221 | -3.034 | 6.733 | 4 | 75 | 229 | 1.25 | -6.111831 | [7 empty] | 9.6 | 12.4425 |  | 136 |  | tetragonal | 1500
|  | WO3 | -0.338 | -0.221 | -3.131 | 6.364 | 6 | 125 | 223 | 1.33 | -8.736073 | [7 empty] | 6.69 | 14.39375 |  | 60 |  | orthorhombic | 1472
|  | Y2O3 | -0.338 | -0.151 | -2.272 | 7.298 | 3 | 62 | 138 | 4.06 | -19.74711 |  | 4.366 | 6 | 4 | 0.909 | 2.268 | 2.795 | 4.89 | 15.32975 | 0.674 | 206 | 1 | cubic | 2438
|  | YbO | -0.286 | -0.137 | -1.945 | 5.752 | 2 | 89 | 128 | 3.47 | - | [7 empty] | 11.72 | 13.39 |  | 225 |  | cubic | -
|  | ZnO | -0.338 | -0.223 | -2.382 | 3.776 | 2 | 41 | 130 | 0.73 | -3.632689 |  | 1.352 | 4 | 4 | 0.863 | 2.002 | 1.775 | 5.44 | 12.43 | 0.452 | 186 | 2 | hexagonal | 1974
|  | Zr3O | -0.151 | -0.151 | -1.687 | 6.891 | - | 55 | 134 | 0 | - | [7 empty] | 6.6 | 18.2225 |  | 155 |  | trigonal | -
|  | ZrO2 | -0.338 | -0.162 | -2.506 | 7.654 | 4 | 85 | 183 | 3.47 | -11.40695 |  | 6.231 | 7 | 4 | 0.899 | 2.077 | 3.602 | 5.56 | 12.25917 | 0.479 | 14 | 6 | monoclinic | 2709

## oxide_pairs
data_id | data_dict | oxidized_form | reduced_form | pair_names | deltaG_1 | deltaG_2 | deltaG_3 | feasible | unique_oxides | t_melt | ref_tmelt | t_onset | t_peak_1 | t_peak_2 | t_peak_3 | t_range | method | ref_tred | bve | dominant_phase | facet | stable_facet | sve
1 | Oxygen carrier pairs, pair_names | Ac2O3 | Ac | Ac2O3-Ac | 84.99 | 81.97 | 78.84 | No | Ac2O3 | 1977 | ISBN-13: 978-0849304781, p 741 | [7 empty] | -
2 | ΔG at 300 C, deltaG_1 (eV) | AgO | Ag2O | AgO-Ag2O | -39.65 | -42.67 | -45.8 | No | AgO | 100 | Dec, ISBN-13: 978-0849304781, p 785 | [7 empty] | -
3 | ΔG at 500 C, deltaG_2 (eV) | Ag3O4 | AgO | Ag3O4-AgO | -55.11 | -58.13 | -61.26 | No | Ag3O4 | [9 empty] | -
4 | ΔG at 700 C, deltaG_3 (eV) | AgO | Ag | AgO-Ag | -38.02 | -41.04 | -44.18 | No | Ag2O | 200 | Dec, ISBN-13: 978-0849304781, p 785 | 60 | 112.5 | 191.3 | - | - | TPR | doi.org/10.1002/jccs.201800278, p 7 | -
5 | Feasibility | Ag3O4 | Ag2O | Ag3O4-Ag2O | -45.83 | -48.85 | -51.98 | No | Al2O3 | 2053 | ISBN-13: 978-0849304781, p 1112 | [7 empty] | 4.2680875 |  | 100 |  | 6.57
6 | Unique oxide forms, oxide_forms | Ag2O | Ag | Ag2O-Ag | -36.4 | -39.42 | -42.55 | No | As2O5 | 315 | ISBN-13: 978-0849304781, p 745 | [7 empty] | -
7 | Melting temperature, t_melt (C ) | Ag3O4 | Ag | Ag3O4-Ag | -42.3 | -45.32 | -48.45 | No | As2O3 | 312 | ISBN-13: 978-0849304781, p 745 | [7 empty] | - |  | 010 |  | 1.13
8 | Onset reduction temperature, t_onset (C) | Al2O3 | Al | Al2O3-Al | 73.09 | 70.07 | 66.94 | No | Au2O3 | 150 | Dec, ISBN-13: 978-0849304781, p 761 | [7 empty] | -
9 | Peak reduction temperature, t_peak (C) | As2O5 | As2O3 | As2O5-As2O3 | -26.59 | -29.61 | -32.74 | No | B2O3 | 450 | ISBN-13: 978-0849304781, p 1113 | [7 empty] | -
10 | Reduction temperature range, t_range (C) | As2O5 | As | As2O5-As | -8.31 | -11.33 | -14.46 | No | B6O | 2000 | doi.org/10.1006/jssc.1999.8272 | [7 empty] | -
11 | Bulk vacancy formation energy, bve (eV) | As2O3 | As | As2O3-As | 3.87 | 0.85 | -2.28 | Yes | BaO2 | 450 | ISBN-13: 978-0849304781, p 747 | [7 empty] | -
| Surface vacancy formatio energy, sve (eV/atom) | Au2O3 | Au | Au2O3-Au | -41.27 | -44.29 | -47.42 | No | BaO | 1972 | ISBN-13: 978-0849304781, p 1113 | [7 empty] | - |  | 100 |  | 5.09
|  | B2O3 | B6O | B2O3-B6O | 46.11 | 43.09 | 39.96 | No | BeO | 2577 | ISBN-13: 978-0849304781, p 1113 | [7 empty] | - |  | 100 |  | 7.18
|  | B2O3 | B | B2O3-B | 48.92 | 45.9 | 42.77 | No | Bi4O7 | [9 empty] | -
Ref |  | B6O | B | B6O-B | 71.4 | 68.38 | 65.25 | No | BiO2 | 305 | ISBN-13: 978-0849304781, p 748 | [7 empty] | -
| bve | BaO2 | BaO | BaO2-BaO | -39.91 | -42.93 | -46.06 | No | Bi2O3 | 817 | ISBN-13: 978-0849304781, p 748 | 277 | 477 | - | - | 277-547 |  | doi.org/10.1016/j.tca.2018.09.010, p 105 | - |  | 010 |  | 3.12
| https://doi.org/10.1021/acs.jpclett.5b00710 | BaO2 | Ba | BaO2-Ba | 15.81 | 12.79 | 9.66 | Yes | CaO | 2898 | ISBN-13: 978-0849304781, p 1113 | [7 empty] | 3.9680875 |  | 100 |  | 6.17
| The numbers have been recalculated to reflect vacancy formation with respect to H2O and H2 | BaO | Ba | BaO-Ba | 71.53 | 68.51 | 65.38 | No | CdO | 1430 | https://prochemonline.com/product/cadmiumoxide-1360 | 95 | - | - | - | 95-221 | - | doi.org/10.1139/v64-432 | 0.7680875 |  | 100 |  | 2.76
|  | BeO | Be | BeO-Be | 84.47 | 81.45 | 78.32 | No | Ce17O32 | [9 empty] | -
|  | Bi4O7 | Bi2O3 | Bi4O7-Bi2O3 | -39.07 | -42.09 | -45.22 | No | CeO2 | 2400 | ISBN-13: 978-0849304781, p 753 | 327 | 527 | 827 | - | 327-1127 | TPR | doi.org/10.1006/jcat.2000.2900, p 274 | - |  | 111 |  | 2.87
|  | BiO2 | Bi2O3 | BiO2-Bi2O3 | -45.98 | -49 | -52.13 | No | Ce11O20 | [9 empty] | -
| sve | Bi2O3 | Bi | Bi2O3-Bi | 4.36 | 1.34 | -1.79 | Yes | Ce5O9 | [9 empty] | -
| https://doi.org/10.1021/acs.jpcc.8b11279 | BiO2 | Bi4O7 | BiO2-Bi4O7 | -52.88 | -55.9 | -59.03 | No | Ce2O3 | 2210 | ISBN-13: 978-0849304781, p 753 | [7 empty] | -
|  | Bi4O7 | Bi | Bi4O7-Bi | -1.85 | -4.87 | -8 | Yes | Ce7O12 | [9 empty] | -
|  | BiO2 | Bi | BiO2-Bi | -8.23 | -11.25 | -14.38 | No | CeO | [9 empty] | -
|  | CaO | Ca | CaO-Ca | 93.97 | 90.95 | 87.81 | No | CoO2 | [9 empty] | -
|  | CdO | Cd | CdO-Cd | 4.56 | 1.54 | -1.59 | Yes | Co3O4 | 900 | Dec, ISBN-13: 978-0849304781, p 756 | [7 empty] | -
|  | Ce17O32 | Ce5O9 | Ce17O32-Ce5O9 | 32.97 | 29.95 | 26.82 | No | CoO | 1830 | ISBN-13: 978-0849304781, p 756 | 364 | - | - | - | 364-564 | TG | DOI: 10.1007/BF02653872 | 1.2680875
|  | Ce17O32 | Ce11O20 | Ce17O32-Ce11O20 | 29.79 | 26.77 | 23.64 | No | Cr5O12 | 300 | [8 empty] | -
|  | Ce17O32 | Ce2O3 | Ce17O32-Ce2O3 | 58.69 | 55.67 | 52.54 | No | CrO2 | 400 | Dec to Cr2O3, ISBN-13: 978-0849304781, p 755 | [7 empty] | -
|  | CeO2 | Ce17O32 | CeO2-Ce17O32 | 26.83 | 23.81 | 20.68 | No | Cr2O3 | 2329 | ISBN-13: 978-0849304781, p 1114 | 197 | 275 | - | - | 197-327 | TPR | doi.org/10.1016/0040-6031(95)98772-Q, p 225 | -
|  | Ce17O32 | CeO | Ce17O32-CeO | 69.13 | 66.11 | 62.98 | No | Cs2O2 | 590 | doi.org/10.1016/j.calphad.2015.02.002 | [7 empty] | -
|  | Ce17O32 | Ce7O12 | Ce17O32-Ce7O12 | 41.68 | 38.66 | 35.53 | No | Cs2O | 490 | ISBN-13: 978-0849304781, p 753 | [7 empty] | -
|  | Ce17O32 | Ce | Ce17O32-Ce | 80.41 | 77.39 | 74.26 | No | CsO2 | 432 | ISBN-13: 978-0849304781, p 753 | [7 empty] | -
|  | Ce11O20 | Ce5O9 | Ce11O20-Ce5O9 | 44.18 | 41.16 | 38.03 | No | Cs3O | 164 | doi.org/10.1016/j.calphad.2015.02.002 | [7 empty] | -
|  | Ce5O9 | Ce2O3 | Ce5O9-Ce2O3 | 65.75 | 62.73 | 59.6 | No | Cs11O3 | [9 empty] | -
|  | CeO2 | Ce5O9 | CeO2-Ce5O9 | 29.36 | 26.34 | 23.21 | No | CuO | 1446 | ISBN-13: 978-0849304781, p 1115 | 280 | 244 | - | - | 150-250 |  | doi.org/10.1006/jcat.1994.1257, p 714 | -
|  | Ce5O9 | CeO | Ce5O9-CeO | 72.85 | 69.83 | 66.7 | No | Cu2O3 | [9 empty] | -
|  | Ce5O9 | Ce7O12 | Ce5O9-Ce7O12 | 50.04 | 47.02 | 43.89 | No | Cu2O | 1235 | ISBN-13: 978-0849304781, p 757 | 200 | 255 | - | - | 200-300 | - | doi.org/10.1006/jcat.1994.1257, p 714 | 1.2680875 |  | 111 |  | 2.28
|  | Ce5O9 | Ce | Ce5O9-Ce | 82.58 | 79.56 | 76.43 | No | Dy2O3 | 2228 | ISBN-13: 978-0849304781, p 759 | [7 empty] | -
|  | Ce11O20 | Ce2O3 | Ce11O20-Ce2O3 | 64.51 | 61.49 | 58.36 | No | Er2O3 | 2344 | ISBN-13: 978-0849304781, p 759 | [7 empty] | -
|  | CeO2 | Ce11O20 | CeO2-Ce11O20 | 27.88 | 24.86 | 21.73 | No | Eu2O3 | 2291 | ISBN-13: 978-0849304781, p 759 | [7 empty] | -
|  | Ce11O20 | CeO | Ce11O20-CeO | 72.21 | 69.19 | 66.06 | No | EuO | [9 empty] | -
|  | Ce11O20 | Ce7O12 | Ce11O20-Ce7O12 | 49.01 | 45.99 | 42.86 | No | Fe2O3 | 1565 | ISBN-13: 978-0849304781, p 765 | 325 | 400 | 600 | - | 325-700 | TPR | doi.org/10.1016/j.apcata.2007.03.021, p 19 | - | alpha
|  | Ce11O20 | Ce | Ce11O20-Ce | 82.2 | 79.18 | 76.05 | No | Fe3O4 | 1597 | ISBN-13: 978-0849304781, p 1115 | 300 | 325 | 650 | 750 | 300-850 | TPR | doi.org/10.1016/j.apcata.2007.03.021, p 20 | -
|  | CeO2 | Ce2O3 | CeO2-Ce2O3 | 51.19 | 48.17 | 45.04 | No | FeO | 1377 | ISBN-13: 978-0849304781, p 1115 | 380 | 550 | - | - | 380-650 | TPR | doi.org/10.1016/j.apcata.2007.03.021, p 20 | 1.7680875
|  | Ce2O3 | CeO | Ce2O3-CeO | 77.11 | 74.09 | 70.96 | No | Ga2O3 | 1806 | ISBN-13: 978-0849304781, p 1115 | 1000 | - | - | - | - | - | ISBN 978-3-642-11954-5, p 176 | 1.9680875 |  | 100 |  | 4.38
|  | Ce7O12 | Ce2O3 | Ce7O12-Ce2O3 | 72.03 | 69.01 | 65.88 | No | Gd2O3 | 2339 | ISBN-13: 978-0849304781, p 760 | [7 empty] | - |  | 001 |  | 6.8
|  | Ce2O3 | Ce | Ce2O3-Ce | 85.95 | 82.93 | 79.8 | No | GeO2 | 1115 | ISBN-13: 978-0849304781, p 761 | 327 | - | - | - | 327-600 | TPR | dx.doi.org/10.1021/jp212302y, p 9964, tetr GeO2 | 1.5680875 |  | 110 |  | 3.38
|  | CeO2 | CeO | CeO2-CeO | 64.15 | 61.13 | 58 | No | HfO2 | 2774 | ISBN-13: 978-0849304781, p 761 | [7 empty] | - |  | 111 |  | 6.38
|  | CeO2 | Ce7O12 | CeO2-Ce7O12 | 35.56 | 32.54 | 29.41 | No | HgO | 500 | Dec, ISBN-13: 978-0849304781, p 772 | [7 empty] | - |  | 010 |  | 1.24
|  | CeO2 | Ce | CeO2-Ce | 77.26 | 74.24 | 71.11 | No | Ho2O3 | 2330 | ISBN-13: 978-0849304781, p 762 | [7 empty] | -
|  | Ce7O12 | CeO | Ce7O12-CeO | 75.59 | 72.57 | 69.44 | No | I2O5 | 300 | Dec, ISBN-13: 978-0849304781, p 763 | [7 empty] | -
|  | CeO | Ce | CeO-Ce | 90.37 | 87.35 | 84.22 | No | In2O3 | 1912 | ISBN-13: 978-0849304781, p 1116 | [7 empty] | - |  | 111 |  | 2.4
|  | Ce7O12 | Ce | Ce7O12-Ce | 84.21 | 81.19 | 78.06 | No | IrO3 | [9 empty] | -
|  | CoO2 | Co3O4 | CoO2-Co3O4 | -55.5 | -58.52 | -61.65 | No | IrO2 | 1100 | Dec, ISBN-13: 978-0849304781, p 764 | [7 empty] | -
|  | CoO2 | CoO | CoO2-CoO | -41.83 | -44.85 | -47.98 | No | KO2 | 380 | ISBN-13: 978-0849304781, p 779 | [7 empty] | -
|  | CoO2 | Co | CoO2-Co | -19.84 | -22.86 | -25.99 | No | K2O2 | 490 | ISBN-13: 978-0849304781, p 779 | [7 empty] | -
|  | Co3O4 | CoO | Co3O4-CoO | -14.47 | -17.49 | -20.62 | No | K2O | 350 | Dec, ISBN-13: 978-0849304781, p 779 | [7 empty] | 2.0680875 |  | 111 |  | 3.2
|  | Co3O4 | Co | Co3O4-Co | -2.01 | -5.03 | -8.16 | Yes | La2O3 | 2304 | ISBN-13: 978-0849304781, p 766 | [7 empty] | - |  | 001 |  | 6.69
|  | CoO | Co | CoO-Co | 2.15 | -0.87 | -4 | Yes | Li2O2 | 195 | [8 empty] | -
|  | Cr5O12 | Cr2O3 | Cr5O12-Cr2O3 | -48.77 | -51.79 | -54.92 | No | Li2O | 1570 | ISBN-13: 978-0849304781, p 768 | [7 empty] | 3.8680875 |  | 111 |  | 6.06
|  | Cr5O12 | CrO2 | Cr5O12-CrO2 | -52.55 | -55.57 | -58.7 | No | Lu2O3 | 2427 | ISBN-13: 978-0849304781, p 768 | [7 empty] | -
|  | Cr5O12 | Cr | Cr5O12-Cr | 1.15 | -1.87 | -5 | Yes | MgO | 2825 | ISBN-13: 978-0849304781, p 1116 | [7 empty] | 3.8680875 |  | 100 |  | 6.27
|  | CrO2 | Cr2O3 | CrO2-Cr2O3 | -45.74 | -48.76 | -51.89 | No | MnO2 | 535 | ISBN-13: 978-0849304781, p 771 | 200 | - | - | - | 200-400 | - | doi.org/10.1021/i260026a023, p 287 | -
|  | Cr2O3 | Cr | Cr2O3-Cr | 31.1 | 28.08 | 24.95 | No | Mn3O4 | 1567 | ISBN-13: 978-0849304781, p 771 | [7 empty] | -
|  | CrO2 | Cr | CrO2-Cr | 11.89 | 8.87 | 5.74 | Yes | Mn2O3 | 1080 | Dec, ISBN-13: 978-0849304781, p 771 | [7 empty] | -
|  | Cs2O2 | Cs2O | Cs2O2-Cs2O | -28.49 | -31.51 | -34.64 | No | MnO | 1839 | ISBN-13: 978-0849304781, p 1116 | [7 empty] | -
|  | Cs2O | Cs11O3 | Cs2O-Cs11O3 | 19.89 | 16.87 | 13.74 | No | Mo8O23 | [9 empty] | -
|  | Cs2O | Cs3O | Cs2O-Cs3O | 16.75 | 13.73 | 10.6 | Yes | MoO3 | 801 | ISBN-13: 978-0849304781, p 1116 | 327 | 377 | 527 | 577 | 327-627 | TPR | doi.org/10.1021/j100267a021, p 4519 | - |  | 100 |  | 2.48
|  | CsO2 | Cs2O | CsO2-Cs2O | -42.05 | -45.07 | -48.2 | No | MoO2 | 1100 | Dec, ISBN-13: 978-0849304781, p 772 | 557 | 612 | - | - | 557-627 | TPR | doi.org/10.1021/j100267a021, p 4519 | -
|  | Cs2O | Cs | Cs2O-Cs | 23.62 | 20.6 | 17.47 | No | Na2O2 | 675 | ISBN-13: 978-0849304781, p 787 | [7 empty] | -
|  | Cs2O2 | Cs11O3 | Cs2O2-Cs11O3 | -13.37 | -16.39 | -19.52 | No | NaO2 | 552 | ISBN-13: 978-0849304781, p 788 | [7 empty] | -
|  | Cs2O2 | Cs3O | Cs2O2-Cs3O | -17.18 | -20.2 | -23.33 | No | Na2O | 1132 | ISBN-13: 978-0849304781, p 1117 | [7 empty] | 2.0680875 |  | 111 |  | 4.09
|  | CsO2 | Cs2O2 | CsO2-Cs2O2 | -48.83 | -51.85 | -54.98 | No | Nb2O5 | 1512 | ISBN-13: 978-0849304781, p 1117 | 900 | - | - | - | - | - | ISBN 978-3-642-11954-5, p 176 | -
|  | Cs2O2 | Cs | Cs2O2-Cs | -2.43 | -5.45 | -8.58 | Yes | NbO2 | 1901 | ISBN-13: 978-0849304781, p 1117 | [7 empty] | -
|  | Cs3O | Cs11O3 | Cs3O-Cs11O3 | 28.53 | 25.51 | 22.38 | No | NbO | 1936 | ISBN-13: 978-0849304781, p 1117 | [7 empty] | -
|  | CsO2 | Cs11O3 | CsO2-Cs11O3 | -33.9 | -36.92 | -40.05 | No | Nd2O3 | 2233 | ISBN-13: 978-0849304781, p 773 | [7 empty] | -
|  | Cs11O3 | Cs | Cs11O3-Cs | 26.73 | 23.71 | 20.58 | No | Ni3O4 | [9 empty] | -
|  | CsO2 | Cs3O | CsO2-Cs3O | -36.17 | -39.19 | -42.32 | No | NiO | 1955 | ISBN-13: 978-0849304781, p 774 | 285 | 315 | - | - | 285-465 | TPR | doi.org/10.1016/j.ces.2007.09.043, p 571 | 1.2680875
|  | Cs3O | Cs | Cs3O-Cs | 27.06 | 24.04 | 20.91 | No | NpO2 | 2547 | ISBN-13: 978-0849304781, p 773 | [7 empty] | -
|  | CsO2 | Cs | CsO2-Cs | -25.63 | -28.65 | -31.78 | No | OsO4 | 41 | ISBN-13: 978-0849304781, p 1117 | [7 empty] | -
|  | CuO | Cu2O | CuO-Cu2O | -16.17 | -19.19 | -22.32 | No | OsO2 | [9 empty] | -
|  | Cu2O3 | Cu2O | Cu2O3-Cu2O | -33.06 | -36.08 | -39.21 | No | P2O5 | 562 | ISBN-13: 978-0849304781, p 1117 | [7 empty] | -
|  | Cu2O | Cu | Cu2O-Cu | -14.28 | -17.3 | -20.43 | No | PaO3 | [9 empty] | -
|  | Cu2O3 | CuO | Cu2O3-CuO | -49.95 | -52.97 | -56.1 | No | PaO2 | [9 empty] | -
|  | CuO | Cu | CuO-Cu | -15.23 | -18.25 | -21.38 | No | PbO2 | 290 | Dec, ISBN-13: 978-0849304781, p 767 | [7 empty] | -
|  | Cu2O3 | Cu | Cu2O3-Cu | -26.8 | -29.82 | -32.95 | No | Pb3O4 | 830 | ISBN-13: 978-0849304781, p 767 | [7 empty] | -
|  | Dy2O3 | Dy | Dy2O3-Dy | 95.56 | 92.54 | 89.41 | No | PbO | 897 | ISBN-13: 978-0849304781, p 767 | 200 | - | - | - | 200-300 | - | Ultrapure lead oxide reduction at low temperature: STC Process | - |  | 001 |  | 3.76
|  | Er2O3 | Er | Er2O3-Er | 97.36 | 94.34 | 91.21 | No | PdO2 | [9 empty] | -
|  | Eu2O3 | EuO | Eu2O3-EuO | 18.33 | 15.31 | 12.18 | Yes | PdO | 750 | Dec, ISBN-13: 978-0849304781, p 775 | [7 empty] | -
|  | EuO | Eu | EuO-Eu | 85.43 | 82.41 | 79.28 | No | Pm2O3 | [9 empty] | -
|  | Eu2O3 | Eu | Eu2O3-Eu | 63.06 | 60.04 | 56.91 | No | Pr2O3 | 2183 | ISBN-13: 978-0849304781, p 780 | [7 empty] | -
|  | Fe2O3 | Fe3O4 | Fe2O3-Fe3O4 | -0.82 | -3.84 | -6.97 | Yes | PtO2 | 450 | ISBN-13: 978-0849304781, p 777 | [7 empty] | -
|  | Fe2O3 | FeO | Fe2O3-FeO | 3.44 | 0.42 | -2.71 | Yes | Pt3O4 | [9 empty] | -
|  | Fe2O3 | Fe | Fe2O3-Fe | 13.29 | 10.27 | 7.14 | Yes | PuO2 | 2400 | ISBN-13: 978-0849304781, p 778 | [7 empty] | -
|  | Fe3O4 | FeO | Fe3O4-FeO | 5.57 | 2.55 | -0.58 | Yes | Pu2O3 | [9 empty] | -
|  | Fe3O4 | Fe | Fe3O4-Fe | 15.06 | 12.04 | 8.91 | Yes | Rb2O2 | 570 | http://chemister.ru/Database/properties-en.php?dbid=1&id=8249 | [7 empty] | -
|  | FeO | Fe | FeO-Fe | 18.22 | 15.2 | 12.07 | Yes | RbO2 | 412 | ISBN-13: 978-0849304781, p 782 | [7 empty] | -
|  | Ga2O3 | Ga | Ga2O3-Ga | 28.46 | 25.44 | 22.31 | No | Rb2O | 400 | Dec, ISBN-13: 978-0849304781, p 782 | [7 empty] | 1.8680875 |  | 111 |  | 2.95
|  | Gd2O3 | Gd | Gd2O3-Gd | 90.92 | 87.9 | 84.77 | No | Rb9O2 | [9 empty] | -
|  | GeO2 | Ge | GeO2-Ge | 13.23 | 10.21 | 7.08 | Yes | Re2O7 | 297 | ISBN-13: 978-0849304781, p 1117 | [7 empty] | -
|  | HfO2 | Hf | HfO2-Hf | 80.51 | 77.49 | 74.36 | No | ReO3 | 400 | Dec, ISBN-13: 978-0849304781, p 781 | [7 empty] | -
|  | HgO | Hg | HgO-Hg | -29.37 | -32.39 | -35.52 | No | RhO2 | [9 empty] | -
|  | Ho2O3 | Ho | Ho2O3-Ho | 96.53 | 93.51 | 90.38 | No | RuO4 | 25.4 | ISBN-13: 978-0849304781, p 782 | [7 empty] | -
|  | I2O5 | I | I2O5-I | -34.29 | -37.31 | -40.44 | No | RuO2 | 1200 | https://www.americanelements.com/ruthenium-iv-oxide-12036-10-1 | [7 empty] | -
|  | In2O3 | In | In2O3-In | 18.19 | 15.17 | 12.04 | Yes | Sb2O5 | 380 | Dec, https://www.reade.com/products/antimony-oxide-powder-sb2o3-sb2o5 | [7 empty] | -
|  | IrO3 | IrO2 | IrO3-IrO2 | -54.54 | -57.56 | -60.69 | No | SbO2 | [9 empty] | -
|  | IrO2 | Ir | IrO2-Ir | -15.61 | -18.63 | -21.76 | No | Sb2O3 | 656 | ISBN 978-1-4398-1461-1, p 57 | 550 | - | - | - | 550-600 | - | 0038-5735/78/1706-0419S07.50, p 420 | - |  | 100 |  | 3.45
|  | IrO3 | Ir | IrO3-Ir | -28.59 | -31.61 | -34.74 | No | Sc2O3 | 2485 | ISBN-13: 978-0849304781, p 783 | [7 empty] | 4.1680875
|  | KO2 | K2O | KO2-K2O | -43.07 | -46.09 | -49.22 | No | Se2O5 | [9 empty] | -
|  | K2O2 | K2O | K2O2-K2O | -26.67 | -29.69 | -32.82 | No | SeO2 | 340_tp | ISBN-13: 978-0849304781, p 783 | [7 empty] | -
|  | K2O | K | K2O-K | 27.77 | 24.75 | 21.62 | No | SiO2 | 1722 | ISBN-13: 978-0849304781, p 1117 | [7 empty] | -
|  | KO2 | K2O2 | KO2-K2O2 | -51.28 | -54.3 | -57.43 | No | Sm2O3 | 2269 | ISBN-13: 978-0849304781, p 782 | [7 empty] | -
|  | KO2 | K | KO2-K | -25.36 | -28.38 | -31.51 | No | Sn5O6 | [9 empty] | -
|  | K2O2 | K | K2O2-K | 0.55 | -2.47 | -5.6 | Yes | SnO2 | 1630 | ISBN-13: 978-0849304781, p 793 | 500 | - | - | - | 500-750 | - | DOI: 10.2320/matertrans.M2011118, p 1815 | 1.0680875 |  | 110 |  | 2.33
|  | La2O3 | La | La2O3-La | 90.14 | 87.12 | 83.99 | No | SnO | 1080 | Dec, ISBN-13: 978-0849304781, p 792 | [7 empty] | 1.4680875
|  | Li2O2 | Li2O | Li2O2-Li2O | -50.26 | -53.28 | -56.41 | No | SrO2 | 215 | Dec, ISBN-13: 978-0849304781, p 789 | [7 empty] | -
|  | Li2O2 | Li | Li2O2-Li | 16.92 | 13.9 | 10.77 | Yes | SrO | 2531 | ISBN-13: 978-0849304781, p 1117 | [7 empty] | 3.4680875 |  | 100 |  | 5.6
|  | Li2O | Li | Li2O-Li | 84.1 | 81.08 | 77.95 | No | Ta2O5 | 1784 | ISBN-13: 978-0849304781, p 1117 | [7 empty] | -
|  | Lu2O3 | Lu | Lu2O3-Lu | 99.86 | 96.84 | 93.7 | No | Tb2O3 | 2303 | ISBN-13: 978-0849304781, p 791 | [7 empty] | -
|  | MgO | Mg | MgO-Mg | 82.17 | 79.15 | 76.02 | No | Tc2O7 | 119.5 | [8 empty] | -
|  | MnO2 | Mn3O4 | MnO2-Mn3O4 | -37.87 | -40.89 | -44.02 | No | TcO2 | [9 empty] | -
|  | Mn3O4 | MnO | Mn3O4-MnO | -2.9 | -5.92 | -9.05 | Yes | Te2O5 | [9 empty] | -
|  | Mn2O3 | Mn3O4 | Mn2O3-Mn3O4 | -23.86 | -26.88 | -30.01 | No | TeO3 | 430 | ISBN-13: 978-0849304781, p 790 | [7 empty] | -
|  | Mn3O4 | Mn | Mn3O4-Mn | 24.07 | 21.05 | 17.92 | No | TeO2 | 733 | ISBN-13: 978-0849304781, p 790 | [7 empty] | -
|  | MnO2 | MnO | MnO2-MnO | -26.22 | -29.24 | -32.37 | No | ThO2 | 3390 | ISBN-13: 978-0849304781, p 792 | [7 empty] | -
|  | MnO2 | Mn2O3 | MnO2-Mn2O3 | -42.54 | -45.56 | -48.69 | No | TiO2 | 1843 | ISBN-13: 978-0849304781, p 793 | [7 empty] | 2.8680875 |  | 101, 110 |  | 4.14, 3.15
|  | MnO2 | Mn | MnO2-Mn | 3.42 | 0.4 | -2.73 | Yes | TiO | 1750 | ISBN-13: 978-0849304781, p 793 | [7 empty] | -
|  | Mn2O3 | MnO | Mn2O3-MnO | -9.89 | -12.91 | -16.04 | No | Ti2O | [9 empty] | -
|  | MnO | Mn | MnO-Mn | 33.06 | 30.04 | 26.91 | No | Ti3O | [9 empty] | -
|  | Mn2O3 | Mn | Mn2O3-Mn | 18.75 | 15.73 | 12.6 | Yes | Ti3O5 | 1777 | ISBN-13: 978-0849304781, p 793 | [7 empty] | -
|  | Mo8O23 | MoO2 | Mo8O23-MoO2 | -20.96 | -23.98 | -27.11 | No | Ti2O3 | 1842 | ISBN-13: 978-0849304781, p 793 | [7 empty] | -
|  | MoO3 | Mo8O23 | MoO3-Mo8O23 | -25.67 | -28.69 | -31.82 | No | Ti6O | [9 empty] | -
|  | Mo8O23 | Mo | Mo8O23-Mo | 4.18 | 1.16 | -1.97 | Yes | Tl4O3 | [9 empty] | -
|  | MoO3 | MoO2 | MoO3-MoO2 | -21.55 | -24.57 | -27.7 | No | Tl2O3 | 834 | ISBN-13: 978-0849304781, p 1117 | [7 empty] | -
|  | MoO2 | Mo | MoO2-Mo | 15.18 | 12.16 | 9.03 | Yes | Tl2O | 579 | ISBN-13: 978-0849304781, p 1117 | [7 empty] | -
|  | MoO3 | Mo | MoO3-Mo | 2.94 | -0.08 | -3.22 | Yes | Tm2O3 | 2341 | ISBN-13: 978-0849304781, p 792 | [7 empty] | -
|  | Na2O2 | Na2O | Na2O2-Na2O | -38.76 | -41.78 | -44.91 | No | UO3 | [9 empty] | -
|  | NaO2 | Na2O2 | NaO2-Na2O2 | -56.98 | -60 | -63.13 | No | U3O8 | 1300 | Dec, ISBN-13: 978-0849304781, p 794 | [7 empty] | -
|  | Na2O2 | Na | Na2O2-Na | 1.33 | -1.69 | -4.82 | Yes | UO2 | 2827 | ISBN-13: 978-0849304781, p 794 | [7 empty] | -
|  | NaO2 | Na2O | NaO2-Na2O | -50.91 | -53.93 | -57.06 | No | V3O7 | [9 empty] | 2.2680875
|  | Na2O | Na | Na2O-Na | 41.42 | 38.4 | 35.27 | No | V3O5 | [9 empty] | -
|  | NaO2 | Na | NaO2-Na | -27.83 | -30.85 | -33.98 | No | V2O5 | 670 | ISBN-13: 978-0849304781, p 1117 | [7 empty] | - |  | 001 |  | 1.15
|  | Nb2O5 | NbO2 | Nb2O5-NbO2 | 36.45 | 33.43 | 30.3 | No | VO2 | 1967 | ISBN-13: 978-0849304781, p 795 | [7 empty] | -
|  | Nb2O5 | NbO | Nb2O5-NbO | 36.47 | 33.45 | 30.32 | No | V2O3 | 2067 | ISBN-13: 978-0849304781, p 795 | [7 empty] | -
|  | Nb2O5 | Nb | Nb2O5-Nb | 40.53 | 37.51 | 34.38 | No | W18O49 | [9 empty] | -
|  | NbO2 | NbO | NbO2-NbO | 36.49 | 33.47 | 30.34 | No | WO3 | 1472 | ISBN-13: 978-0849304781, p 1117 | [7 empty] | -
|  | NbO2 | Nb | NbO2-Nb | 41.56 | 38.54 | 35.41 | No | WO2 | 1500 | Dec, ISBN-13: 978-0849304781, p 794 | [7 empty] | -
|  | NbO | Nb | NbO-Nb | 46.62 | 43.6 | 40.47 | No | Y2O3 | 2438 | ISBN-13: 978-0849304781, p 1117 | [7 empty] | - |  | 111 |  | 6.09
|  | Nd2O3 | Nd | Nd2O3-Nd | 86.82 | 83.8 | 80.67 | No | YbO | [9 empty] | -
|  | Ni3O4 | NiO | Ni3O4-NiO | -55.46 | -58.48 | -61.61 | No | ZnO | 1974 | ISBN-13: 978-0849304781, p 1117 | [7 empty] | 1.4680875 |  | 100 |  | 3.57
|  | NiO | Ni | NiO-Ni | -16.2 | -19.22 | -22.35 | No | ZrO2 | 2709 | ISBN-13: 978-0849304781, p 1117 | [7 empty] | 4.1680875 |  | 111 |  | 6.18
|  | Ni3O4 | Ni | Ni3O4-Ni | -26.01 | -29.03 | -32.17 | No | Zr3O | [9 empty] | -
|  | NpO2 | Np | NpO2-Np | 65.56 | 62.54 | 59.41 | No
|  | OsO4 | OsO2 | OsO4-OsO2 | -17.08 | -20.1 | -23.23 | No
|  | OsO4 | Os | OsO4-Os | -14.59 | -17.61 | -20.74 | No
|  | OsO2 | Os | OsO2-Os | -12.1 | -15.12 | -18.26 | No
|  | P2O5 | P | P2O5-P | 20.11 | 17.09 | 13.96 | No
|  | PaO3 | PaO2 | PaO3-PaO2 | -52.69 | -55.71 | -58.84 | No
|  | PaO3 | Pa | PaO3-Pa | 36.32 | 33.3 | 30.17 | No
|  | PaO2 | Pa | PaO2-Pa | 80.82 | 77.8 | 74.67 | No
|  | PbO2 | PbO | PbO2-PbO | -36.42 | -39.44 | -42.57 | No
|  | Pb3O4 | PbO | Pb3O4-PbO | -28.34 | -31.36 | -34.49 | No
|  | PbO | Pb | PbO-Pb | 9.13 | 6.11 | 2.98 | Yes
|  | PbO2 | Pb3O4 | PbO2-Pb3O4 | -40.46 | -43.48 | -46.62 | No
|  | PbO2 | Pb | PbO2-Pb | -13.65 | -16.67 | -19.8 | No
|  | Pb3O4 | Pb | Pb3O4-Pb | -0.24 | -3.26 | -6.39 | Yes
|  | PdO2 | PdO | PdO2-PdO | -44.82 | -47.84 | -50.97 | No
|  | PdO2 | Pd | PdO2-Pd | -33.59 | -36.61 | -39.74 | No
|  | PdO | Pd | PdO-Pd | -22.36 | -25.38 | -28.51 | No
|  | Pm2O3 | Pm | Pm2O3-Pm | 88.93 | 85.91 | 82.78 | No
|  | Pr2O3 | Pr | Pr2O3-Pr | 84.94 | 81.92 | 78.79 | No
|  | PtO2 | Pt3O4 | PtO2-Pt3O4 | -29.86 | -32.88 | -36.01 | No
|  | Pt3O4 | Pt | Pt3O4-Pt | -25.08 | -28.1 | -31.23 | No
|  | PtO2 | Pt | PtO2-Pt | -26.67 | -29.69 | -32.82 | No
|  | PuO2 | Pu2O3 | PuO2-Pu2O3 | 44.1 | 41.08 | 37.95 | No
|  | Pu2O3 | Pu | Pu2O3-Pu | 73.48 | 70.46 | 67.33 | No
|  | PuO2 | Pu | PuO2-Pu | 66.14 | 63.12 | 59.98 | No
|  | Rb2O2 | Rb2O | Rb2O2-Rb2O | -24.47 | -27.49 | -30.63 | No
|  | Rb2O2 | Rb9O2 | Rb2O2-Rb9O2 | -10.08 | -13.1 | -16.23 | No
|  | RbO2 | Rb2O2 | RbO2-Rb2O2 | -49.43 | -52.45 | -55.58 | No
|  | Rb2O2 | Rb | Rb2O2-Rb | -3.16 | -6.18 | -9.31 | Yes
|  | Rb2O | Rb9O2 | Rb2O-Rb9O2 | 15.84 | 12.82 | 9.69 | Yes
|  | RbO2 | Rb2O | RbO2-Rb2O | -41.11 | -44.13 | -47.26 | No
|  | Rb2O | Rb | Rb2O-Rb | 18.16 | 15.14 | 12.01 | Yes
|  | RbO2 | Rb9O2 | RbO2-Rb9O2 | -32.21 | -35.23 | -38.36 | No
|  | Rb9O2 | Rb | Rb9O2-Rb | 21.06 | 18.04 | 14.91 | No
|  | RbO2 | Rb | RbO2-Rb | -26.29 | -29.31 | -32.44 | No
|  | Re2O7 | ReO3 | Re2O7-ReO3 | -31.66 | -34.68 | -37.81 | No
|  | ReO3 | Re | ReO3-Re | 7.05 | 4.03 | 0.9 | Yes
|  | Re2O7 | Re | Re2O7-Re | 1.52 | -1.5 | -4.63 | Yes
|  | RhO2 | Rh | RhO2-Rh | -16.46 | -19.48 | -22.61 | No
|  | RuO4 | RuO2 | RuO4-RuO2 | -40.76 | -43.78 | -46.91 | No
|  | RuO4 | Ru | RuO4-Ru | -24.56 | -27.58 | -30.71 | No
|  | RuO2 | Ru | RuO2-Ru | -8.37 | -11.39 | -14.52 | No
|  | Sb2O5 | SbO2 | Sb2O5-SbO2 | -30.77 | -33.79 | -36.93 | No
|  | Sb2O5 | Sb2O3 | Sb2O5-Sb2O3 | -18.54 | -21.56 | -24.69 | No
|  | Sb2O5 | Sb | Sb2O5-Sb | -2.2 | -5.22 | -8.35 | Yes
|  | SbO2 | Sb2O3 | SbO2-Sb2O3 | -6.3 | -9.32 | -12.45 | Yes
|  | SbO2 | Sb | SbO2-Sb | 4.95 | 1.93 | -1.2 | Yes
|  | Sb2O3 | Sb | Sb2O3-Sb | 8.7 | 5.68 | 2.55 | Yes
|  | Sc2O3 | Sc | Sc2O3-Sc | 93.92 | 90.9 | 87.77 | No
|  | Se2O5 | SeO2 | Se2O5-SeO2 | -53.58 | -56.6 | -59.73 | No
|  | SeO2 | Se | SeO2-Se | -18.82 | -21.84 | -24.97 | No
|  | Se2O5 | Se | Se2O5-Se | -25.77 | -28.79 | -31.93 | No
|  | SiO2 | Si | SiO2-Si | 54.42 | 51.4 | 48.27 | No
|  | Sm2O3 | Sm | Sm2O3-Sm | 89.9 | 86.88 | 83.75 | No
|  | Sn5O6 | SnO | Sn5O6-SnO | 12.4 | 9.38 | 6.25 | Yes
|  | SnO2 | Sn5O6 | SnO2-Sn5O6 | 11.86 | 8.84 | 5.71 | Yes
|  | Sn5O6 | Sn | Sn5O6-Sn | 15.93 | 12.91 | 9.78 | Yes
|  | SnO2 | SnO | SnO2-SnO | 11.97 | 8.95 | 5.82 | Yes
|  | SnO | Sn | SnO-Sn | 16.63 | 13.61 | 10.48 | Yes
|  | SnO2 | Sn | SnO2-Sn | 14.3 | 11.28 | 8.15 | Yes
|  | SrO2 | SrO | SrO2-SrO | -49.18 | -52.2 | -55.33 | No
|  | SrO | Sr | SrO-Sr | 83.43 | 80.41 | 77.28 | No
|  | SrO2 | Sr | SrO2-Sr | 17.13 | 14.11 | 10.98 | Yes
|  | Ta2O5 | Ta | Ta2O5-Ta | 49.11 | 46.09 | 42.96 | No
|  | Tb2O3 | Tb | Tb2O3-Tb | 94.61 | 91.59 | 88.46 | No
|  | Tc2O7 | TcO2 | Tc2O7-TcO2 | -21.06 | -24.08 | -27.21 | No
|  | Tc2O7 | Tc | Tc2O7-Tc | -5.3 | -8.32 | -11.45 | Yes
|  | TcO2 | Tc | TcO2-Tc | 6.52 | 3.5 | 0.37 | Yes
|  | Te2O5 | TeO2 | Te2O5-TeO2 | -36.56 | -39.58 | -42.71 | No
|  | TeO3 | TeO2 | TeO3-TeO2 | -38.24 | -41.26 | -44.39 | No
|  | TeO2 | Te | TeO2-Te | -6.99 | -10.01 | -13.14 | Yes
|  | TeO3 | Te2O5 | TeO3-Te2O5 | -39.93 | -42.95 | -46.08 | No
|  | Te2O5 | Te | Te2O5-Te | -12.9 | -15.92 | -19.05 | No
|  | TeO3 | Te | TeO3-Te | -17.41 | -20.43 | -23.56 | No
|  | ThO2 | Th | ThO2-Th | 92.54 | 89.52 | 86.39 | No
|  | TiO2 | Ti6O | TiO2-Ti6O | 60.1 | 57.08 | 53.95 | No
|  | TiO | Ti6O | TiO-Ti6O | 72.78 | 69.76 | 66.63 | No
|  | Ti2O | Ti6O | Ti2O-Ti6O | 78.68 | 75.66 | 72.53 | No
|  | Ti3O | Ti6O | Ti3O-Ti6O | 83.22 | 80.2 | 77.07 | No
|  | Ti3O5 | Ti6O | Ti3O5-Ti6O | 63.75 | 60.73 | 57.6 | No
|  | Ti2O3 | Ti6O | Ti2O3-Ti6O | 65.76 | 62.74 | 59.61 | No
|  | Ti6O | Ti | Ti6O-Ti | 89.1 | 86.08 | 82.95 | No
|  | TiO2 | TiO | TiO2-TiO | 49.53 | 46.51 | 43.38 | No
|  | TiO2 | Ti2O | TiO2-Ti2O | 55.97 | 52.95 | 49.82 | No
|  | TiO2 | Ti3O | TiO2-Ti3O | 57.79 | 54.77 | 51.64 | No
|  | TiO2 | Ti3O5 | TiO2-Ti3O5 | 43.67 | 40.65 | 37.52 | No
|  | TiO2 | Ti2O3 | TiO2-Ti2O3 | 45 | 41.98 | 38.85 | No
|  | TiO2 | Ti | TiO2-Ti | 62.52 | 59.5 | 56.37 | No
|  | TiO | Ti2O | TiO-Ti2O | 68.85 | 65.83 | 62.7 | No
|  | TiO | Ti3O | TiO-Ti3O | 70.17 | 67.15 | 64.02 | No
|  | Ti3O5 | TiO | Ti3O5-TiO | 52.46 | 49.44 | 46.31 | No
|  | Ti2O3 | TiO | Ti2O3-TiO | 54.06 | 51.04 | 47.91 | No
|  | TiO | Ti | TiO-Ti | 75.5 | 72.48 | 69.35 | No
|  | Ti2O | Ti3O | Ti2O-Ti3O | 74.14 | 71.12 | 67.99 | No
|  | Ti3O5 | Ti2O | Ti3O5-Ti2O | 59.48 | 56.46 | 53.33 | No
|  | Ti2O3 | Ti2O | Ti2O3-Ti2O | 61.46 | 58.44 | 55.31 | No
|  | Ti2O | Ti | Ti2O-Ti | 82.15 | 79.13 | 76 | No
|  | Ti3O5 | Ti3O | Ti3O5-Ti3O | 61.32 | 58.3 | 55.17 | No
|  | Ti2O3 | Ti3O | Ti2O3-Ti3O | 63.27 | 60.25 | 57.12 | No
|  | Ti3O | Ti | Ti3O-Ti | 86.16 | 83.14 | 80.01 | No
|  | Ti3O5 | Ti2O3 | Ti3O5-Ti2O3 | 47.66 | 44.64 | 41.51 | No
|  | Ti3O5 | Ti | Ti3O5-Ti | 66.29 | 63.27 | 60.13 | No
|  | Ti2O3 | Ti | Ti2O3-Ti | 68.35 | 65.33 | 62.2 | No
|  | Tl4O3 | Tl2O | Tl4O3-Tl2O | -20.39 | -23.41 | -26.54 | No
|  | Tl2O3 | Tl4O3 | Tl2O3-Tl4O3 | -23.99 | -27.01 | -30.14 | No
|  | Tl4O3 | Tl | Tl4O3-Tl | -8.29 | -11.31 | -14.44 | No
|  | Tl2O3 | Tl2O | Tl2O3-Tl2O | -23.09 | -26.11 | -29.24 | No
|  | Tl2O | Tl | Tl2O-Tl | -2.24 | -5.26 | -8.39 | Yes
|  | Tl2O3 | Tl | Tl2O3-Tl | -16.14 | -19.16 | -22.29 | No
|  | Tm2O3 | Tm | Tm2O3-Tm | 98.68 | 95.66 | 92.53 | No
|  | UO3 | U3O8 | UO3-U3O8 | 1.74 | -1.28 | -4.41 | Yes
|  | U3O8 | UO2 | U3O8-UO2 | 20.76 | 17.74 | 14.61 | No
|  | U3O8 | U | U3O8-U | 58.7 | 55.68 | 52.55 | No
|  | UO3 | UO2 | UO3-UO2 | 14.42 | 11.4 | 8.27 | Yes
|  | UO3 | U | UO3-U | 52.37 | 49.35 | 46.22 | No
|  | UO2 | U | UO2-U | 71.34 | 68.32 | 65.19 | No
|  | V3O7 | V3O5 | V3O7-V3O5 | -18.25 | -21.27 | -24.4 | No
|  | V3O5 | V2O3 | V3O5-V2O3 | -4.41 | -7.43 | -10.57 | Yes
|  | V2O5 | V3O5 | V2O5-V3O5 | -22.35 | -25.37 | -28.5 | No
|  | VO2 | V3O5 | VO2-V3O5 | -8.68 | -11.7 | -14.83 | No
|  | V3O5 | V | V3O5-V | 33.81 | 30.79 | 27.66 | No
|  | V3O7 | V2O3 | V3O7-V2O3 | -15.48 | -18.5 | -21.63 | No
|  | V2O5 | V3O7 | V2O5-V3O7 | -38.75 | -41.77 | -44.9 | No
|  | V3O7 | VO2 | V3O7-VO2 | -27.82 | -30.84 | -33.97 | No
|  | V3O7 | V | V3O7-V | 18.94 | 15.92 | 12.79 | Yes
|  | V2O5 | V2O3 | V2O5-V2O3 | -19.36 | -22.38 | -25.51 | No
|  | VO2 | V2O3 | VO2-V2O3 | -7.26 | -10.28 | -13.41 | Yes
|  | V2O3 | V | V2O3-V | 38.06 | 35.04 | 31.91 | No
|  | V2O5 | VO2 | V2O5-VO2 | -31.46 | -34.48 | -37.61 | No
|  | V2O5 | V | V2O5-V | 15.09 | 12.07 | 8.94 | Yes
|  | VO2 | V | VO2-V | 26.73 | 23.71 | 20.58 | No
|  | W18O49 | WO2 | W18O49-WO2 | 1.86 | -1.16 | -4.29 | Yes
|  | WO3 | W18O49 | WO3-W18O49 | 1.13 | -1.89 | -5.02 | Yes
|  | W18O49 | W | W18O49-W | 8.64 | 5.62 | 2.49 | Yes
|  | WO3 | WO2 | WO3-WO2 | 1.66 | -1.36 | -4.49 | Yes
|  | WO2 | W | WO2-W | 11.09 | 8.07 | 4.94 | Yes
|  | WO3 | W | WO3-W | 7.95 | 4.93 | 1.8 | Yes
|  | Y2O3 | Y | Y2O3-Y | 94.01 | 90.99 | 87.86 | No
|  | YbO | Yb | YbO-Yb | 109.08 | 106.06 | 102.93 | No
|  | ZnO | Zn | ZnO-Zn | 23.69 | 20.67 | 17.54 | No
|  | ZrO2 | Zr3O | ZrO2-Zr3O | 71.28 | 68.26 | 65.13 | No
|  | ZrO2 | Zr | ZrO2-Zr | 73.39 | 70.37 | 67.24 | No
|  | Zr3O | Zr | Zr3O-Zr | 83.96 | 80.94 | 77.81 | No

## oxide_correlation
unique_oxides | formation__energy_per_oxygen_ev | t_onset | t_peak_1 | t_peak_2 | t_peak_3 | t_max | t_melt | e_bulk_vacancy | select_oxides | vacancy_form_energy(eV)
Ac2O3 | -8.720482 | [5 empty] | 1977 |  | Bi2O3 | 3.037326
AgO | -3.385787 | [5 empty] | 100 |  | CdO | 3.15156
Ag3O4 | -3.2006 | [7 empty] | Co3O4 | 2.120717
Ag2O | -3.456287 | 60 | 112.5 | 191.3 | - | 191.3 | 200 |  | CoO | 3.88052
Al2O3 | -8.204621 | [5 empty] | 2053 |  | Eu2O3 | -
As2O5 | -4.674392 | [5 empty] | 315 |  | Fe2O3 | 3.420714
As2O3 | -5.202854 | [5 empty] | 312 |  | Fe3O4 | 2.723768
Au2O3 | -3.245221 | [5 empty] | 150 |  | FeO | 4.374594
B2O3 | -7.156543 | [5 empty] | 450 |  | GeO2 | 3.162779
B6O | -8.131187 | [5 empty] | 2000 |  | In2O3 | -
BaO2 | -4.758187 | [5 empty] | 450 |  | Mn2O3 | 2.180772
BaO | -8.137037 | [5 empty] | 1972 |  | Mn3O4 | 2.748027
BeO | -8.698087 | [5 empty] | 2577 |  | MnO | 4.788915
Bi4O7 | -4.954766 | [7 empty] | MoO2 | 4.811586
BiO2 | -4.678112 | [5 empty] | 305 |  | MoO3 | 3.0668
Bi2O3 | -5.223821 | 277 | 477 | - | - | 477 | 817 | 3.037326 | Pb3O4 | 2.2645
CaO | -9.109862 | [5 empty] | 2898 |  | PbO | 2.962364
CdO | -5.232587 | 95 | - | - | - | 95 | 1430 | 3.15156 | Sb2O3 | 3.315865
Ce17O32 | -8.522062 | [7 empty] | SbO2 | 2.320317
CeO2 | -8.385387 | 327 | 527 | 827 | - | 827 | 2400 |  | Sn5O6 | 3.817819
Ce11O20 | -8.599537 | [7 empty] | SnO | 3.253356
Ce5O9 | -8.616193 | [7 empty] | SnO2 | 3.264642
Ce2O3 | -8.762217 | [5 empty] | 2210 |  | TeO2 | 2.70303
Ce7O12 | -8.686754 | [7 empty] | V2O5 | 1.455985
CeO | -8.953837 | [7 empty] | V3O5 | 4.608182
CoO2 | -4.174412 | [7 empty] | V3O7 | 2.231413
Co3O4 | -4.947737 | [5 empty] | 900 | 2.120717 | WO2 | 5.411945
CoO | -5.127887 | 364 | - | - | - | 364 | 1830 | 3.88052 | WO3 | 4.474074
Cr5O12 | -5.084823
CrO2 | -5.550637 | [5 empty] | 400
Cr2O3 | -6.383721 | 197 | 275 | - | - | 275 | 2329
Cs2O2 | -4.929337 | [5 empty] | 590
Cs2O | -6.059237 | [5 empty] | 490
CsO2 | -3.923337 | [5 empty] | 432
Cs3O | -6.208237 | [5 empty] | 164
Cs11O3 | -6.194037
CuO | -4.374537 | 280 | 244 | - | - | 280 | 1446
Cu2O3 | -3.872625
Cu2O | -4.415487 | 200 | 255 | - | - | 255 | 1235
Dy2O3 | -9.179033 | [5 empty] | 2228
Er2O3 | -9.257079 | [5 empty] | 2344
Eu2O3 | -7.769625 | [5 empty] | 2291
EuO | -8.739587
Fe2O3 | -5.611396 | 325 | 400 | 600 | - | 600 | 1565 | 3.420714
Fe3O4 | -5.687887 | 300 | 325 | 650 | 750 | 750 | 1597 | 2.723768
FeO | -5.824987 | 380 | 550 | - | - | 550 | 1377 | 4.374594
Ga2O3 | -6.269204 | 1000 | - | - | - | 1000 | 1806
Gd2O3 | -8.977862 | [5 empty] | 2339
GeO2 | -5.608712 | 327 | - | - | - | 327 | 1115 | 3.162779
HfO2 | -8.526562 | [5 empty] | 2774
HgO | -3.761062 | [5 empty] | 500
Ho2O3 | -9.221142 | [5 empty] | 2330
I2O5 | -3.547912 | [5 empty] | 300
In2O3 | -5.823533 | [5 empty] | 1912
IrO3 | -3.794983
IrO2 | -4.357762 | [5 empty] | 1100
KO2 | -3.934887 | [5 empty] | 380
K2O2 | -5.058762 | [5 empty] | 490
K2O | -6.239137 | [5 empty] | 350
La2O3 | -8.944025 | [5 empty] | 2304
Li2O2 | -5.768712 | [5 empty] | 195
Li2O | -8.682237 | [5 empty] | 1570
Lu2O3 | -9.365296 | [5 empty] | 2427
MgO | -8.598204 | [5 empty] | 2825
MnO2 | -5.183313 | 200 | - | - | - | 200 | 535
Mn3O4 | -6.078776 | [5 empty] | 1567 | 2.748027
Mn2O3 | -5.847803 | [5 empty] | 1080 | 2.180772
MnO | -6.468689 | [5 empty] | 1839 | 4.788915
Mo8O23 | -5.216062
MoO3 | -5.162121 | 327 | 377 | 527 | 577 | 577 | 801 | 3.0668
MoO2 | -5.69305 | 557 | 612 | - | - | 612 | 1100 | 4.811586
Na2O2 | -5.092504 | [5 empty] | 675
NaO2 | -3.828037 | [5 empty] | 552
Na2O | -6.830937 | [5 empty] | 1132
Nb2O5 | -6.792707 | 900 | - | - | - | 900 | 1512
NbO2 | -6.837 | [5 empty] | 1901
NbO | -7.056804 | [5 empty] | 1936
Nd2O3 | -8.799954 | [5 empty] | 2233
Ni3O4 | -3.90665
NiO | -4.332287 | 285 | 315 | - | - | 315 | 1955
NpO2 | -7.878212 | [5 empty] | 2547
OsO4 | -4.40195 | [5 empty] | 41
OsO2 | -4.509887
P2O5 | -5.906999 | [5 empty] | 562
PaO3 | -6.609937
PaO2 | -8.539937
PbO2 | -4.442962 | [5 empty] | 290
Pb3O4 | -5.024456 | [5 empty] | 830 | 2.2645
PbO | -5.430606 | 200 | - | - | - | 200 | 897 | 2.962364
PdO2 | -3.578087
PdO | -4.065037 | [5 empty] | 750
Pm2O3 | -8.891542
Pr2O3 | -8.7183 | [5 empty] | 2183
PtO2 | -3.878112 | [5 empty] | 450
Pt3O4 | -3.947262
PuO2 | -7.902953 | [5 empty] | 2400
Pu2O3 | -8.221437
Rb2O2 | -4.897887 | [5 empty] | 570
RbO2 | -3.894637 | [5 empty] | 412
Rb2O | -5.822337 | [5 empty] | 400
Rb9O2 | -5.948162
Re2O7 | -5.100843 | [5 empty] | 297
ReO3 | -5.340687 | [5 empty] | 400
RhO2 | -4.321062
RuO4 | -3.969706 | [5 empty] | 25.4
RuO2 | -4.672062 | [5 empty] | 1200
Sb2O5 | -4.939607 | [5 empty] | 380
SbO2 | -5.249456 | [6 empty] | 2.320317
Sb2O3 | -5.412054 | 550 | - | - | - | 550 | 656 | 3.315865
Sc2O3 | -9.107883 | [5 empty] | 2485
Se2O5 | -3.917052
SeO2 | -4.218562 | [5 empty] | 340
SiO2 | -7.394844 | [5 empty] | 1722
Sm2O3 | -8.933433 | [5 empty] | 2269
Sn5O6 | -5.725521 | [6 empty] | 3.817819
SnO2 | -5.655037 | 500 | - | - | - | 500 | 1630 | 3.264642
SnO | -5.756137 | [5 empty] | 1080 | 3.253356
SrO2 | -5.777537 | [5 empty] | 215
SrO | -8.653137 | [5 empty] | 2531
Ta2O5 | -7.164707 | [5 empty] | 1784
Tb2O3 | -9.137712 | [5 empty] | 2303
Tc2O7 | -4.805048 | [5 empty] | 119.5
TcO2 | -5.31765
Te2O5 | -4.475287
TeO3 | -4.279954 | [5 empty] | 430
TeO2 | -4.731762 | [5 empty] | 733 | 2.70303
ThO2 | -9.048037 | [5 empty] | 3390
TiO2 | -7.746008 | [5 empty] | 1843
TiO | -8.309137 | [5 empty] | 1750
Ti2O | -8.597571
Ti3O | -8.771312
Ti3O5 | -7.909447 | [5 empty] | 1777
Ti2O3 | -7.999215 | [5 empty] | 1842
Ti6O | -8.898887
Tl4O3 | -4.675337
Tl2O3 | -4.334883 | [5 empty] | 834
Tl2O | -4.937787 | [5 empty] | 579
Tm2O3 | -9.314446 | [5 empty] | 2341
UO3 | -7.305937
U3O8 | -7.580367 | [5 empty] | 1300
UO2 | -8.128744 | [5 empty] | 2827
V3O7 | -5.856173 | [6 empty] | 2.231413
V3O5 | -6.501247 | [6 empty] | 4.608182
V2O5 | -5.689377 | [5 empty] | 670 | 1.455985
VO2 | -6.194137 | [5 empty] | 1967
V2O3 | -6.685454 | [5 empty] | 2067
W18O49 | -5.409617
WO3 | -5.379437 | [5 empty] | 1472 | 4.474074
WO2 | -5.5158 | [5 empty] | 1500 | 5.411945
Y2O3 | -9.111671 | [5 empty] | 2438
YbO | -9.765337
ZnO | -6.062287 | [5 empty] | 1974
ZrO2 | -8.2176 | [5 empty] | 2709
Zr3O | -8.675962

## bulk_vacancy
select_oxides | phase | bulk | vacancy_bulk | vacancy_form_energy(eV) | 1/2 oxygen | stable_facets | ref
bi2o3 | alpha | -115.0453 | -107.0787 | 3.037326 | -4.929291 | 010 | https://doi.org/10.1063/1.4788667
| beta | -114.5479 | -106.7553 | 2.863307
| gamma | -376.7183 | -371.7587 | 0.03034896
cdo |  | -30.91832984 | -22.83747825 | 3.15156 |  | 100, 111(mterm, oterm)
co3o4 |  | -83.94524704 | -76.89523897 | 2.120717 |  | 100 (oct, tetra) | https://doi.org/10.1016/j.cplett.2010.12.015
coo |  | -47.24616937 | -38.43635776 | 3.88052 |  | 100, 111 (meterm, oterm) | 10.1039/C4CY00582A
fe2o3 |  | -198.9581 | -190.608 | 3.420714 |  | 0001(mterm, oterm) | https://doi.org/10.1088/1361-648X/aac743, DOI: 10.1039/c6cp05313k, https://doi.org/10.1021/acs.jpcc.5b12144
fe3o4 |  | -370.91 | -363.257 | 2.723768 |  | 001(fe tetra), 110(fe octa) | DOI: 10.1039/c4cp00529e, https://doi.org/10.1016/S1872-5813(10)60024-2
feo |  | -26.17026269 | -16.86637743 | 4.374594 |  | 110, 111 (mterm, oterm) | https://doi.org/10.1016/j.powtec.2016.09.017
geo2 |  | -38.46883297 | -30.37676238 | 3.162779 |  | 110 (oterm) | https://doi.org/10.1080/00268976.2017.1307468
in2o3 | [5 empty] | 100, 111 | https://doi.org/10.1021/jp3004773, https://doi.org/10.1016/j.apsusc.2017.11.258
mn2o3 |  | -599.9784 | -592.8684 | 2.180772 |  | 001(mno term) | DOI: 10.12693/APhysPolA.133.1178
mn3o4 |  | -211.903 | -204.2257 | 2.748027 |  | 001(mn2+tetra, mn3+octa) | https://doi.org/10.1021/acs.jpcc.8b06201
mno |  | -62.13482938 | -52.41662322 | 4.788915 |  | 100 | https://doi.org/10.1021/acs.jpcc.8b07846
moo2 |  | -89.20106507 | -79.46018804 | 4.811586 |  | 011 (O2 term) | DOI:10.1039/C7CP06456J, doi:10.1016/j.apcata.2010.07.041
moo3 |  | -228.4696 | -220.4735 | 3.0668 |  | 010 | DOI:10.1039/B511044K, https://doi.org/10.1021/jp304122n
pb3o4 |  | -151.2228 | -144.0289775 | 2.2645 |  | 220, 002 | https://doi.org/10.1021/acsami.9b08524
pbo |  | -21.50644692 | -13.61479212 | 2.962364
sb2o3 |  | -119.2273 | -110.9821 | 3.315865
sbo2 |  | -145.1925918 | -137.9429831 | 2.320317
sn5o6 |  | -128.2817414 | -119.5346 | 3.817819
sno |  | -22.72528403 | -14.54263711 | 3.253356
sno2 |  | -37.30332025 | -29.10938714 | 3.264642 |  | 110 | DOI:10.1039/C4CP00540F
teo2 |  | -129.0983 | -121.466 | 2.70303 |  |  | https://doi.org/10.1063/1.4958969
v2o5 |  | -104.1418 | -97.75657047 | 1.455985 |  | 010 | DOI 10.1007/s11244-009-9250-0
v3o5 |  | -252.8062 | -243.2687 | 4.608182
v3o7 |  | -452.1188 | -444.9581 | 2.231413
wo2 |  | -91.86760969 | -81.52637346 | 5.411945
wo3 |  | -241.158 | -231.7547 | 4.474074 |  | 001 | https://doi.org/10.1021/acsami.7b06139

## goxide_mp
Oxidized Form | G oxidized form (298 K) | eVtokcal | unique_oxides | G_ox_bulk_kcal | G_ox_bulk_ev | reduced_metal | G_reduced_bulk_kcal | G_red_bulk_ev | Oxygen_ev | no_of_metal | no_of_oxygen | Bulk_formation_ev | formation_per_O
Ac2O3 | -964.3173 | 23.05876 | Ac2O3 | -964.3173 | -41.82 | Ac | -95.17811 | -4.127633 | -4.9287 | 2 | 3 | -18.77863 | -6.259544
Ag2O | -267.1922 |  | AgO | -200.2711 | -8.68525 | Ag | -65.29549 | -2.8317 |  | 1 | 1 | -0.92485 | -0.92485
Ag3O4 | -718.7081 |  | Ag3O4 | -718.7081 | -31.16855 | Ag | -65.29549 | -2.8317 |  | 3 | 4 | -2.95865 | -0.7396625
Ag3O4 | -718.7081 |  | Ag2O | -267.1922 | -11.58745 | Ag | -65.29549 | -2.8317 |  | 2 | 1 | -0.99535 | -0.99535
Ag3O4 | -718.7081 |  | Al2O3 | -911.1289 | -39.51335 | Al | -86.42654 | -3.7481 |  | 2 | 3 | -17.23105 | -5.743683
AgO | -200.2711 |  | As2O5 | -1038.264 | -45.02687 | As | -107.4089 | -4.65805 |  | 2 | 5 | -11.06727 | -2.213455
AgO | -200.2711 |  | As2O3 | -745.4424 | -32.32795 | As | -107.4089 | -4.65805 |  | 2 | 3 | -8.22575 | -2.741917
Al2O3 | -911.1289 |  | Au2O3 | -546.1825 | -23.68655 | Au | -75.48977 | -3.2738 |  | 2 | 3 | -2.35285 | -0.7842833
As2O3 | -745.4424 |  | B2O3 | -973.7707 | -42.22997 | B | -153.9985 | -6.678525 |  | 2 | 3 | -14.08682 | -4.695606
As2O5 | -1038.264 |  | B6O | -1168.39 | -50.6701 | B | -153.9985 | -6.678525 |  | 6 | 1 | -5.67025 | -5.67025
As2O5 | -1038.264 |  | BaO2 | -422.0007 | -18.3011 | Ba | -44.37889 | -1.9246 |  | 2 | 2 | -4.5945 | -2.29725
Au2O3 | -546.1825 |  | BaO | -288.9124 | -12.5294 | Ba | -44.37889 | -1.9246 |  | 1 | 1 | -5.6761 | -5.6761
B2O3 | -973.7707 |  | BeO | -343.7704 | -14.90845 | Be | -86.29972 | -3.7426 |  | 1 | 1 | -6.23715 | -6.23715
B2O3 | -973.7707 |  | Bi4O7 | -1557.635 | -67.5507 | Bi | -89.88881 | -3.89825 |  | 4 | 7 | -17.4568 | -2.493829
B6O | -1168.39 |  | BiO2 | -419.4388 | -18.19 | Bi | -89.88881 | -3.89825 |  | 1 | 2 | -4.43435 | -2.217175
BaO | -288.9124 |  | Bi2O3 | -711.8527 | -30.87125 | Bi | -89.88881 | -3.89825 |  | 2 | 3 | -8.28865 | -2.762883
BaO2 | -422.0007 |  | CaO | -313.1564 | -13.5808 | Ca | -46.19073 | -2.003175 |  | 1 | 1 | -6.648925 | -6.648925
BaO2 | -422.0007 |  | CdO | -198.6535 | -8.6151 | Cd | -21.093 | -0.91475 |  | 1 | 1 | -2.77165 | -2.77165
BeO | -343.7704 |  | Ce17O32 | -10435.41 | -452.5575 | Ce | -136.8376 | -5.9343 |  | 17 | 32 | -193.956 | -6.061125
Bi2O3 | -711.8527 |  | CeO2 | -637.358 | -27.6406 | Ce | -136.8376 | -5.9343 |  | 1 | 2 | -11.8489 | -5.92445
Bi4O7 | -1557.635 |  | Ce11O20 | -6609.178 | -286.6233 | Ce | -136.8376 | -5.9343 |  | 11 | 20 | -122.772 | -6.1386
Bi4O7 | -1557.635 |  | Ce5O9 | -2984.428 | -129.4271 | Ce | -136.8376 | -5.9343 |  | 5 | 9 | -55.3973 | -6.155256
BiO2 | -419.4388 |  | Ce2O3 | -1050.523 | -45.55854 | Ce | -136.8376 | -5.9343 |  | 2 | 3 | -18.90384 | -6.301279
BiO2 | -419.4388 |  | Ce7O12 | -4044.375 | -175.3943 | Ce | -136.8376 | -5.9343 |  | 7 | 12 | -74.7098 | -6.225817
BiO2 | -419.4388 |  | CeO | -400.2055 | -17.3559 | Ce | -136.8376 | -5.9343 |  | 1 | 1 | -6.4929 | -6.4929
CaO | -313.1564 |  | CoO2 | -470.2684 | -20.39435 | Co | -163.9478 | -7.11 |  | 1 | 2 | -3.42695 | -1.713475
CdO | -198.6535 |  | Co3O4 | -1175.812 | -50.992 | Co | -163.9478 | -7.11 |  | 3 | 4 | -9.9472 | -2.4868
Ce11O20 | -6609.178 |  | CoO | -339.0941 | -14.70565 | Co | -163.9478 | -7.11 |  | 1 | 1 | -2.66695 | -2.66695
Ce11O20 | -6609.178 |  | Cr5O12 | -3200.891 | -138.8145 | Cr | -222.2104 | -9.6367 |  | 5 | 12 | -31.48662 | -2.623885
Ce11O20 | -6609.178 |  | CrO2 | -591.9991 | -25.6735 | Cr | -222.2104 | -9.6367 |  | 1 | 2 | -6.1794 | -3.0897
Ce11O20 | -6609.178 |  | Cr2O3 | -1056.733 | -45.82785 | Cr | -222.2104 | -9.6367 |  | 2 | 3 | -11.76835 | -3.922783
Ce11O20 | -6609.178 |  | Cs2O2 | -382.4295 | -16.585 | Cs | -20.64681 | -0.8954 |  | 2 | 2 | -4.9368 | -2.4684
Ce17O32 | -10435.41 |  | Cs2O | -237.9157 | -10.3178 | Cs | -20.64681 | -0.8954 |  | 2 | 1 | -3.5983 | -3.5983
Ce17O32 | -10435.41 |  | CsO2 | -315.3885 | -13.6776 | Cs | -20.64681 | -0.8954 |  | 1 | 2 | -2.9248 | -1.4624
Ce17O32 | -10435.41 |  | Cs3O | -261.9982 | -11.3622 | Cs | -20.64681 | -0.8954 |  | 3 | 1 | -3.7473 | -3.7473
Ce17O32 | -10435.41 |  | Cs11O3 | -826.3061 | -35.8348 | Cs | -20.64681 | -0.8954 |  | 11 | 3 | -11.1993 | -3.7331
Ce17O32 | -10435.41 |  | CuO | -252.2997 | -10.9416 | Cu | -94.52477 | -4.0993 |  | 1 | 1 | -1.9136 | -1.9136
Ce17O32 | -10435.41 |  | Cu2O3 | -627.654 | -27.21976 | Cu | -94.52477 | -4.0993 |  | 2 | 3 | -4.235062 | -1.411687
Ce2O3 | -1050.523 |  | Cu2O | -347.7688 | -15.08185 | Cu | -94.52477 | -4.0993 |  | 2 | 1 | -1.95455 | -1.95455
Ce2O3 | -1050.523 |  | Dy2O3 | -1018.074 | -44.15129 | Dy | -106.196 | -4.60545 |  | 2 | 3 | -20.15429 | -6.718096
Ce5O9 | -2984.428 |  | Er2O3 | -1021.718 | -44.30932 | Er | -105.3186 | -4.5674 |  | 2 | 3 | -20.38842 | -6.796142
Ce5O9 | -2984.428 |  | Eu2O3 | -1182.856 | -51.29746 | Eu | -237.3357 | -10.29265 |  | 2 | 3 | -15.92606 | -5.308687
Ce5O9 | -2984.428 |  | EuO | -495.7633 | -21.5 | Eu | -237.3357 | -10.29265 |  | 1 | 1 | -6.27865 | -6.27865
Ce5O9 | -2984.428 |  | Fe2O3 | -949.0311 | -41.15707 | Fe | -195.0725 | -8.4598 |  | 2 | 3 | -9.451375 | -3.150458
Ce7O12 | -4044.375 |  | Fe3O4 | -1337.454 | -58.002 | Fe | -195.0725 | -8.4598 |  | 3 | 4 | -12.9078 | -3.22695
Ce7O12 | -4044.375 |  | FeO | -386.293 | -16.75255 | Fe | -195.0725 | -8.4598 |  | 1 | 1 | -3.36405 | -3.36405
Ce7O12 | -4044.375 |  | Ga2O3 | -744.4601 | -32.28535 | Ga | -70.03464 | -3.037225 |  | 2 | 3 | -11.4248 | -3.808267
CeO | -400.2055 |  | Gd2O3 | -1441.852 | -62.52947 | Gd | -325.0432 | -14.0963 |  | 2 | 3 | -19.55077 | -6.516925
CeO2 | -637.358 |  | GeO2 | -479.0619 | -20.7757 | Ge | -106.5949 | -4.62275 |  | 1 | 2 | -6.29555 | -3.147775
CeO2 | -637.358 |  | HfO2 | -736.5637 | -31.9429 | Hf | -229.5327 | -9.95425 |  | 1 | 2 | -12.13125 | -6.065625
CeO2 | -637.358 |  | HgO | -150.6319 | -6.532525 | Hg | -7.002945 | -0.3037 |  | 1 | 1 | -1.300125 | -1.300125
CeO2 | -637.358 |  | Ho2O3 | -1019.723 | -44.22281 | Ho | -105.5642 | -4.57805 |  | 2 | 3 | -20.28061 | -6.760204
CeO2 | -637.358 |  | I2O5 | -763.6248 | -33.11647 | I | -35.02741 | -1.51905 |  | 2 | 5 | -5.434875 | -1.086975
CeO2 | -637.358 |  | In2O3 | -700.4718 | -30.37769 | In | -63.4554 | -2.7519 |  | 2 | 3 | -10.08779 | -3.362596
CeO2 | -637.358 |  | IrO3 | -637.6217 | -27.65204 | Ir | -204.3882 | -8.8638 |  | 1 | 3 | -4.002137 | -1.334046
Co3O4 | -1175.812 |  | IrO2 | -519.1645 | -22.51485 | Ir | -204.3882 | -8.8638 |  | 1 | 2 | -3.79365 | -1.896825
Co3O4 | -1175.812 |  | KO2 | -320.8765 | -13.9156 | K | -25.60214 | -1.1103 |  | 1 | 2 | -2.9479 | -1.47395
CoO | -339.0941 |  | K2O2 | -398.3089 | -17.27365 | K | -25.60214 | -1.1103 |  | 2 | 2 | -5.19565 | -2.597825
CoO2 | -470.2684 |  | K2O | -251.9746 | -10.9275 | K | -25.60214 | -1.1103 |  | 2 | 1 | -3.7782 | -3.7782
CoO2 | -470.2684 |  | La2O3 | -1017.61 | -44.13116 | La | -114.0924 | -4.9479 |  | 2 | 3 | -19.44926 | -6.483087
CoO2 | -470.2684 |  | Li2O2 | -467.838 | -20.28895 | Li | -43.99611 | -1.908 |  | 2 | 2 | -6.61555 | -3.307775
Cr2O3 | -1056.733 |  | Li2O | -345.0974 | -14.966 | Li | -43.99611 | -1.908 |  | 2 | 1 | -6.2213 | -6.2213
Cr5O12 | -3200.891 |  | Lu2O3 | -1027.288 | -44.55087 | Lu | -104.3605 | -4.52585 |  | 2 | 3 | -20.71307 | -6.904358
Cr5O12 | -3200.891 |  | MgO | -292.1614 | -12.6703 | Mg | -36.99394 | -1.604333 |  | 1 | 1 | -6.137267 | -6.137267
Cr5O12 | -3200.891 |  | MnO2 | -564.0496 | -24.4614 | Mn | -211.2009 | -9.159248 |  | 1 | 2 | -5.444752 | -2.722376
CrO2 | -591.9991 |  | Mn3O4 | -1421.893 | -61.6639 | Mn | -211.2009 | -9.159248 |  | 3 | 4 | -14.47136 | -3.617839
CrO2 | -591.9991 |  | Mn2O3 | -997.6417 | -43.26519 | Mn | -211.2009 | -9.159248 |  | 2 | 3 | -10.1606 | -3.386866
Cs11O3 | -826.3061 |  | MnO | -417.2644 | -18.0957 | Mn | -211.2009 | -9.159248 |  | 1 | 1 | -4.007752 | -4.007752
Cs2O | -237.9157 |  | Mo8O23 | -6078.897 | -263.6264 | Mo | -250.4712 | -10.8623 |  | 8 | 23 | -63.36787 | -2.755125
Cs2O | -237.9157 |  | MoO3 | -778.2781 | -33.75195 | Mo | -250.4712 | -10.8623 |  | 1 | 3 | -8.10355 | -2.701183
Cs2O | -237.9157 |  | MoO2 | -626.8276 | -27.18392 | Mo | -250.4712 | -10.8623 |  | 1 | 2 | -6.464225 | -3.232112
Cs2O2 | -382.4295 |  | Na2O2 | -409.1946 | -17.74573 | Na | -30.26693 | -1.3126 |  | 2 | 2 | -5.263133 | -2.631567
Cs2O2 | -382.4295 |  | NaO2 | -320.6136 | -13.9042 | Na | -30.26693 | -1.3126 |  | 1 | 2 | -2.7342 | -1.3671
Cs2O2 | -382.4295 |  | Na2O | -274.9503 | -11.9239 | Na | -30.26693 | -1.3126 |  | 2 | 1 | -4.37 | -4.37
Cs2O2 | -382.4295 |  | Nb2O5 | -1534.066 | -66.52855 | Nb | -233.1955 | -10.1131 |  | 2 | 5 | -21.65885 | -4.33177
Cs3O | -261.9982 |  | NbO2 | -662.3081 | -28.72262 | Nb | -233.1955 | -10.1131 |  | 1 | 2 | -8.752125 | -4.376062
Cs3O | -261.9982 |  | NbO | -452.8202 | -19.63767 | Nb | -233.1955 | -10.1131 |  | 1 | 1 | -4.595867 | -4.595867
CsO2 | -315.3885 |  | Nd2O3 | -999.2133 | -43.33335 | Nd | -109.8773 | -4.7651 |  | 2 | 3 | -19.01705 | -6.339017
CsO2 | -315.3885 |  | Ni3O4 | -987.8592 | -42.84095 | Ni | -133.305 | -5.7811 |  | 3 | 4 | -5.78285 | -1.445712
CsO2 | -315.3885 |  | NiO | -290.1057 | -12.58115 | Ni | -133.305 | -5.7811 |  | 1 | 1 | -1.87135 | -1.87135
CsO2 | -315.3885 |  | NpO2 | -775.5307 | -33.6328 | Np | -298.4 | -12.94085 |  | 1 | 2 | -10.83455 | -5.417275
CsO2 | -315.3885 |  | OsO4 | -892.3429 | -38.69865 | Os | -258.7147 | -11.2198 |  | 1 | 4 | -7.76405 | -1.941012
Cu2O | -347.7688 |  | OsO2 | -580.5066 | -25.1751 | Os | -258.7147 | -11.2198 |  | 1 | 2 | -4.0979 | -2.04895
Cu2O3 | -627.654 |  | P2O5 | -1215.044 | -52.6934 | P | -124.7432 | -5.409795 |  | 2 | 5 | -17.23031 | -3.446062
Cu2O3 | -627.654 |  | PaO3 | -847.4187 | -36.7504 | Pa | -219.4571 | -9.5173 |  | 1 | 3 | -12.447 | -4.149
Cu2O3 | -627.654 |  | PaO2 | -727.105 | -31.5327 | Pa | -219.4571 | -9.5173 |  | 1 | 2 | -12.158 | -6.079
CuO | -252.2997 |  | PbO2 | -404.3711 | -17.53655 | Pb | -85.6656 | -3.7151 |  | 1 | 2 | -3.96405 | -1.982025
CuO | -252.2997 |  | Pb3O4 | -948.0419 | -41.11417 | Pb | -85.6656 | -3.7151 |  | 3 | 4 | -10.25407 | -2.563519
Dy2O3 | -1018.074 |  | PbO | -267.7922 | -11.61347 | Pb | -85.6656 | -3.7151 |  | 1 | 1 | -2.969669 | -2.969669
Er2O3 | -1021.718 |  | PdO2 | -398.3239 | -17.2743 | Pd | -119.5043 | -5.1826 |  | 1 | 2 | -2.2343 | -1.11715
Eu2O3 | -1182.856 |  | PdO | -270.1426 | -11.7154 | Pd | -119.5043 | -5.1826 |  | 1 | 1 | -1.6041 | -1.6041
Eu2O3 | -1182.856 |  | Pm2O3 | -1004.689 | -43.57081 | Pm | -109.4473 | -4.74645 |  | 2 | 3 | -19.29181 | -6.430604
EuO | -495.7633 |  | Pr2O3 | -994.441 | -43.12639 | Pr | -110.3154 | -4.7841 |  | 2 | 3 | -18.77209 | -6.257362
Fe2O3 | -949.0311 |  | PtO2 | -432.3183 | -18.74855 | Pt | -139.6623 | -6.0568 |  | 1 | 2 | -2.83435 | -1.417175
Fe2O3 | -949.0311 |  | Pt3O4 | -1010.677 | -43.8305 | Pt | -139.6623 | -6.0568 |  | 3 | 4 | -5.9453 | -1.486325
Fe2O3 | -949.0311 |  | PuO2 | -808.7445 | -35.0732 | Pu | -330.4728 | -14.33177 |  | 1 | 2 | -10.88403 | -5.442016
Fe3O4 | -1337.454 |  | Pu2O3 | -1400.385 | -60.73114 | Pu | -330.4728 | -14.33177 |  | 2 | 3 | -17.2815 | -5.7605
Fe3O4 | -1337.454 |  | Rb2O2 | -386.564 | -16.7643 | Rb | -23.43923 | -1.0165 |  | 2 | 2 | -4.8739 | -2.43695
FeO | -386.293 |  | RbO2 | -316.8573 | -13.7413 | Rb | -23.43923 | -1.0165 |  | 1 | 2 | -2.8674 | -1.4337
Ga2O3 | -744.4601 |  | Rb2O | -238.0379 | -10.3231 | Rb | -23.43923 | -1.0165 |  | 2 | 1 | -3.3614 | -3.3614
Gd2O3 | -1441.852 |  | Rb9O2 | -599.0747 | -25.98035 | Rb | -23.43923 | -1.0165 |  | 9 | 2 | -6.97445 | -3.487225
GeO2 | -479.0619 |  | Re2O7 | -1795.538 | -77.86794 | Re | -286.9398 | -12.44385 |  | 2 | 7 | -18.47934 | -2.639905
HfO2 | -736.5637 |  | ReO3 | -827.0993 | -35.8692 | Re | -286.9398 | -12.44385 |  | 1 | 3 | -8.63925 | -2.87975
HgO | -150.6319 |  | RhO2 | -482.7271 | -20.93465 | Rh | -169.6433 | -7.357 |  | 1 | 2 | -3.72025 | -1.860125
Ho2O3 | -1019.723 |  | RuO4 | -807.6613 | -35.02622 | Ru | -213.9011 | -9.27635 |  | 1 | 4 | -6.035075 | -1.508769
I2O5 | -763.6248 |  | RuO2 | -543.1722 | -23.556 | Ru | -213.9011 | -9.27635 |  | 1 | 2 | -4.42225 | -2.211125
In2O3 | -700.4718 |  | Sb2O5 | -1044.385 | -45.29235 | Sb | -95.1808 | -4.12775 |  | 2 | 5 | -12.39335 | -2.47867
IrO2 | -519.1645 |  | SbO2 | -451.0798 | -19.56219 | Sb | -95.1808 | -4.12775 |  | 1 | 2 | -5.577037 | -2.788519
IrO3 | -637.6217 |  | Sb2O3 | -735.458 | -31.89495 | Sb | -95.1808 | -4.12775 |  | 2 | 3 | -8.85335 | -2.951117
IrO3 | -637.6217 |  | Sc2O3 | -1092.924 | -47.39734 | Sc | -146.0819 | -6.3352 |  | 2 | 3 | -19.94084 | -6.646946
K2O | -251.9746 |  | Se2O5 | -897.0567 | -38.90307 | Se | -80.46354 | -3.4895 |  | 2 | 5 | -7.280575 | -1.456115
K2O2 | -398.3089 |  | SeO2 | -388.8203 | -16.86215 | Se | -80.46354 | -3.4895 |  | 1 | 2 | -3.51525 | -1.757625
K2O2 | -398.3089 |  | SiO2 | -579.9408 | -25.15056 | Si | -125.1018 | -5.42535 |  | 1 | 2 | -9.867812 | -4.933906
KO2 | -320.8765 |  | Sm2O3 | -1006.199 | -43.63629 | Sm | -108.7532 | -4.71635 |  | 2 | 3 | -19.41749 | -6.472496
KO2 | -320.8765 |  | Sn5O6 | -1595.821 | -69.2067 | Sn | -92.45179 | -4.0094 |  | 5 | 6 | -19.5875 | -3.264583
KO2 | -320.8765 |  | SnO2 | -467.0552 | -20.255 | Sn | -92.45179 | -4.0094 |  | 1 | 2 | -6.3882 | -3.1941
La2O3 | -1017.61 |  | SnO | -282.0847 | -12.2333 | Sn | -92.45179 | -4.0094 |  | 1 | 1 | -3.2952 | -3.2952
Li2O | -345.0974 |  | SrO2 | -419.1299 | -18.1766 | Sr | -38.87707 | -1.686 |  | 1 | 2 | -6.6332 | -3.3166
Li2O2 | -467.838 |  | SrO | -295.3112 | -12.8069 | Sr | -38.87707 | -1.686 |  | 1 | 1 | -6.1922 | -6.1922
Li2O2 | -467.838 |  | Ta2O5 | -1657.31 | -71.87335 | Ta | -273.3731 | -11.8555 |  | 2 | 5 | -23.51885 | -4.70377
Lu2O3 | -1027.288 |  | Tb2O3 | -1016.334 | -44.07582 | Tb | -106.7551 | -4.6297 |  | 2 | 3 | -20.03032 | -6.676775
MgO | -292.1614 |  | Tc2O7 | -1651.622 | -71.62667 | Tc | -238.8542 | -10.3585 |  | 2 | 7 | -16.40877 | -2.344111
Mn2O3 | -997.6417 |  | TcO2 | -597.8981 | -25.92932 | Tc | -238.8542 | -10.3585 |  | 1 | 2 | -5.713425 | -2.856712
Mn2O3 | -997.6417 |  | Te2O5 | -945.4103 | -41.00005 | Te | -72.45985 | -3.1424 |  | 2 | 5 | -10.07175 | -2.01435
Mn2O3 | -997.6417 |  | TeO3 | -539.2418 | -23.38555 | Te | -72.45985 | -3.1424 |  | 1 | 3 | -5.45705 | -1.819017
Mn3O4 | -1421.893 |  | TeO2 | -404.4841 | -17.54145 | Te | -72.45985 | -3.1424 |  | 1 | 2 | -4.54165 | -2.270825
Mn3O4 | -1421.893 |  | ThO2 | -701.9709 | -30.4427 | Th | -170.8908 | -7.4111 |  | 1 | 2 | -13.1742 | -6.5871
MnO | -417.2644 |  | TiO2 | -653.1319 | -28.32467 | Ti | -182.0981 | -7.897133 |  | 1 | 2 | -10.57014 | -5.285071
MnO2 | -564.0496 |  | TiO | -430.6001 | -18.67403 | Ti | -182.0981 | -7.897133 |  | 1 | 1 | -5.8482 | -5.8482
MnO2 | -564.0496 |  | Ti2O | -619.3491 | -26.8596 | Ti | -182.0981 | -7.897133 |  | 2 | 1 | -6.136633 | -6.136633
MnO2 | -564.0496 |  | Ti3O | -805.4534 | -34.93047 | Ti | -182.0981 | -7.897133 |  | 3 | 1 | -6.310375 | -6.310375
MnO2 | -564.0496 |  | Ti3O5 | -1742.722 | -75.57745 | Ti | -182.0981 | -7.897133 |  | 3 | 5 | -27.24255 | -5.44851
Mo8O23 | -6078.897 |  | Ti2O3 | -1088.263 | -47.1952 | Ti | -182.0981 | -7.897133 |  | 2 | 3 | -16.61483 | -5.538278
Mo8O23 | -6078.897 |  | Ti6O | -1354.689 | -58.74945 | Ti | -182.0981 | -7.897133 |  | 6 | 1 | -6.43795 | -6.43795
MoO2 | -626.8276 |  | Tl4O3 | -712.4719 | -30.8981 | Tl | -54.5847 | -2.3672 |  | 4 | 3 | -6.6432 | -2.2144
MoO3 | -778.2781 |  | Tl2O3 | -579.7511 | -25.14234 | Tl | -54.5847 | -2.3672 |  | 2 | 3 | -5.621837 | -1.873946
MoO3 | -778.2781 |  | Tl2O | -279.9322 | -12.13995 | Tl | -54.5847 | -2.3672 |  | 2 | 1 | -2.47685 | -2.47685
MoO3 | -778.2781 |  | Tm2O3 | -1021.573 | -44.30302 | Tm | -103.2617 | -4.4782 |  | 2 | 3 | -20.56052 | -6.853508
Na2O | -274.9503 |  | UO3 | -936.6791 | -40.6214 | U | -260.5709 | -11.3003 |  | 1 | 3 | -14.535 | -4.845
Na2O2 | -409.1946 |  | U3O8 | -2635.292 | -114.2859 | U | -260.5709 | -11.3003 |  | 3 | 8 | -40.95544 | -5.11943
Na2O2 | -409.1946 |  | UO2 | -749.2555 | -32.49331 | U | -260.5709 | -11.3003 |  | 1 | 2 | -11.33561 | -5.667806
NaO2 | -320.6136 |  | V3O7 | -1972.155 | -85.52735 | V | -209.5257 | -9.0866 |  | 3 | 7 | -23.76665 | -3.395236
NaO2 | -320.6136 |  | V3O5 | -1662.648 | -72.10485 | V | -209.5257 | -9.0866 |  | 3 | 5 | -20.20155 | -4.04031
NaO2 | -320.6136 |  | V2O5 | -1359.519 | -58.9589 | V | -209.5257 | -9.0866 |  | 2 | 5 | -16.1422 | -3.22844
Nb2O5 | -1534.066 |  | VO2 | -608.9911 | -26.4104 | V | -209.5257 | -9.0866 |  | 1 | 2 | -7.4664 | -3.7332
Nb2O5 | -1534.066 |  | V2O3 | -1052.237 | -45.63285 | V | -209.5257 | -9.0866 |  | 2 | 3 | -12.67355 | -4.224517
Nb2O5 | -1534.066 |  | W18O49 | -14279.47 | -619.2644 | W | -298.8323 | -12.9596 |  | 18 | 49 | -144.4853 | -2.94868
NbO | -452.8202 |  | WO3 | -841.6724 | -36.5012 | W | -298.8323 | -12.9596 |  | 1 | 3 | -8.7555 | -2.9185
NbO2 | -662.3081 |  | WO2 | -667.0144 | -28.92672 | W | -298.8323 | -12.9596 |  | 1 | 2 | -6.109725 | -3.054862
NbO2 | -662.3081 |  | Y2O3 | -1099.283 | -47.6731 | Y | -149.1302 | -6.4674 |  | 2 | 3 | -19.9522 | -6.650733
Nd2O3 | -999.2133 |  | YbO | -317.3323 | -13.7619 | Yb | -35.25223 | -1.5288 |  | 1 | 1 | -7.3044 | -7.3044
Ni3O4 | -987.8592 |  | ZnO | -226.0427 | -9.8029 | Zn | -29.35034 | -1.27285 |  | 1 | 1 | -3.60135 | -3.60135
Ni3O4 | -987.8592 |  | ZrO2 | -689.8772 | -29.91822 | Zr | -197.0948 | -8.5475 |  | 1 | 2 | -11.51332 | -5.756662
NiO | -290.1057 |  | Zr3O | -848.2447 | -36.78622 | Zr | -197.0948 | -8.5475 |  | 3 | 1 | -6.215025 | -6.215025
NpO2 | -775.5307
OsO2 | -580.5066
OsO4 | -892.3429
OsO4 | -892.3429
P2O5 | -1215.044
PaO2 | -727.105
PaO3 | -847.4187
PaO3 | -847.4187
Pb3O4 | -948.0419
Pb3O4 | -948.0419
PbO | -267.7922
PbO2 | -404.3711
PbO2 | -404.3711
PbO2 | -404.3711
PdO | -270.1426
PdO2 | -398.3239
PdO2 | -398.3239
Pm2O3 | -1004.689
Pr2O3 | -994.441
Pt3O4 | -1010.677
PtO2 | -432.3183
PtO2 | -432.3183
Pu2O3 | -1400.385
PuO2 | -808.7445
PuO2 | -808.7445
Rb2O | -238.0379
Rb2O | -238.0379
Rb2O2 | -386.564
Rb2O2 | -386.564
Rb2O2 | -386.564
Rb9O2 | -599.0747
RbO2 | -316.8573
RbO2 | -316.8573
RbO2 | -316.8573
RbO2 | -316.8573
Re2O7 | -1795.538
Re2O7 | -1795.538
ReO3 | -827.0993
RhO2 | -482.7271
RuO2 | -543.1722
RuO4 | -807.6613
RuO4 | -807.6613
Sb2O3 | -735.458
Sb2O5 | -1044.385
Sb2O5 | -1044.385
Sb2O5 | -1044.385
SbO2 | -451.0798
SbO2 | -451.0798
Sc2O3 | -1092.924
Se2O5 | -897.0567
Se2O5 | -897.0567
SeO2 | -388.8203
SiO2 | -579.9408
Sm2O3 | -1006.199
Sn5O6 | -1595.821
Sn5O6 | -1595.821
SnO | -282.0847
SnO2 | -467.0552
SnO2 | -467.0552
SnO2 | -467.0552
SrO | -295.3112
SrO2 | -419.1299
SrO2 | -419.1299
Ta2O5 | -1657.31
Tb2O3 | -1016.334
Tc2O7 | -1651.622
Tc2O7 | -1651.622
TcO2 | -597.8981
Te2O5 | -945.4103
Te2O5 | -945.4103
TeO2 | -404.4841
TeO3 | -539.2418
TeO3 | -539.2418
TeO3 | -539.2418
ThO2 | -701.9709
Ti2O | -619.3491
Ti2O | -619.3491
Ti2O | -619.3491
Ti2O3 | -1088.263
Ti2O3 | -1088.263
Ti2O3 | -1088.263
Ti2O3 | -1088.263
Ti2O3 | -1088.263
Ti3O | -805.4534
Ti3O | -805.4534
Ti3O5 | -1742.722
Ti3O5 | -1742.722
Ti3O5 | -1742.722
Ti3O5 | -1742.722
Ti3O5 | -1742.722
Ti3O5 | -1742.722
Ti6O | -1354.689
TiO | -430.6001
TiO | -430.6001
TiO | -430.6001
TiO | -430.6001
TiO2 | -653.1319
TiO2 | -653.1319
TiO2 | -653.1319
TiO2 | -653.1319
TiO2 | -653.1319
TiO2 | -653.1319
TiO2 | -653.1319
Tl2O | -279.9322
Tl2O3 | -579.7511
Tl2O3 | -579.7511
Tl2O3 | -579.7511
Tl4O3 | -712.4719
Tl4O3 | -712.4719
Tm2O3 | -1021.573
U3O8 | -2635.292
U3O8 | -2635.292
UO2 | -749.2555
UO3 | -936.6791
UO3 | -936.6791
UO3 | -936.6791
V2O3 | -1052.237
V2O5 | -1359.519
V2O5 | -1359.519
V2O5 | -1359.519
V2O5 | -1359.519
V2O5 | -1359.519
V3O5 | -1662.648
V3O5 | -1662.648
V3O7 | -1972.155
V3O7 | -1972.155
V3O7 | -1972.155
V3O7 | -1972.155
VO2 | -608.9911
VO2 | -608.9911
VO2 | -608.9911
W18O49 | -14279.47
W18O49 | -14279.47
WO2 | -667.0144
WO3 | -841.6724
WO3 | -841.6724
WO3 | -841.6724
Y2O3 | -1099.283
YbO | -317.3323
ZnO | -226.0427
Zr3O | -848.2447
ZrO2 | -689.8772
ZrO2 | -689.8772

## surface_formation_energy
Oxide | Facet and termination | Surface formation energy, eV/Å2 | Vacancy formation energy, eV | Run DFT | Comments
bi2o3 | 010 | 0.03390411 | 3.030844 | No | Computational prediction is difficult to reduce
3.323982
cdo | 100 | 0.06337762 | 1.918629 | No | Toxic
| 111 (metal termination) | 0.3220552 | 2.509806
| 111 (oxygen termination) | 0.2695426 | -1.1201
co3o4 | 100 (octahedral termination) | 0.05544542 | 2.357768 | Yes (oxygen lean conditions in pulse mode of reducing oxides prefers Co in tetrahedral terminations)
| 100 (tetrahedral termination) | 0.2445394 | -0.03836254
coo | 100 | 0.1322714 | 0.5763507 | Yes
| 111 (metal termination) | 0.5708062 | 1.834641
| 111 (oxygen termination) | 0.1587641 | -0.5462447
fe2o3 | 0001 (metal termination) | 0.2385964 | 4.02216 | Yes
| 0001 (oxygen termination) | 0.3771738 | -3.267008
fe3o4 | 001 (metal termination) | 0.1560296 | 1.680013 | Yes
| 110 (octahedral metal termination) | 0.1366998 | 1.851913
feo | 110 | 0.1733853 | 3.684502 | Yes
| 111 (metal termination) | 0.5600678 | -
| 111 (oxygen termination) | -0.006560191 | 2.501661
geo2 | 110 (oxygen termination) | 0.124803 | 2.784609 | No | Experimental reasons
in2o3 | 100 | 0.3892607 | 2.540886 | Yes
| 111 | 0.108074 | 2.118844
mn2o3 | 001 | 0.4213297 | -0.3061428 | Yes
mn3o4 | 001 (tetrahedral termination) | 0.1405891 | 1.51702 | Yes
| 001 (octahedral termination) | 0.05384025 | 2.601498
mno | 100 | 0.08972964 | 4.443224 | Yes
moo2 | 011 (oxygen termination) | 0.2048574 | 3.542742 | No | Difficult to reduce computationally
moo3 | 010 (oxygen termination) | -0.1409373 | 2.723419 | Yes
pb3o4 | 100 | - | - | No | Hard to converge computatinally/ Experimental reasons
pbo | 100 | - | - | No | Hard to converge computatinally/ Experimental reasons
sb2o3 | 001 | 0.06452151 | 1.582428 | Yes
sbo2 | 001 | 0.02364656 | -1.097968 | Yes
sn5o6 | 100 | 0.04479061 | 2.579576 | Yes
sno2 | 110 (oxygen termination) | 0.01197219 | 2.331455 | Yes
sno | 011 | -0.0002451493 | 3.69205 | No | Difficult to reduce computationally
teo2 | 100 | 0.006116097 | 1.945419 | No | Experimental reasons
v2o5 | 010 | -0.09933864 | 1.644088 | Yes
v3o5 | 001 | 0.08178059 | 2.437184 | Yes | Hard to converge computationally
v3o7 | 001 | -0.008058168 | 1.994644 | Yes
wo2 | 001 (double bonded oxygen termination) | 0.1131476 | 5.265648 | Yes
| 001 (single bonded oxygen termination) | -0.1168801 | 2.315893
wo3 | 001 (oxygen termination) | 0.08348722 | 4.285277 | Yes

## formation_energy_corr
oxides | formation_energy_per_o_atom (eV) | bulk_vacancy_formation_energy (eV) | surface_formation_energy( eV/Å2) | surface_vacancy_formation_energy (eV)
Bi2O3 | -2.059931 | 3.036455 | 0.03390411 | 3.030844
CdO | -2.062749 | 3.146845 | 0.2695426 | -1.1201
Co3O4 | -0.2863568 | 1.974916 | 0.2445394 | -0.03836254
CoO | 0.1546154 | 3.882718 | 0.1587641 | -0.5462447
Fe2O3 | -0.6186235 | 3.302771 | 0.3771738 | -3.267008
Fe3O4 | -0.4848048 | 3.059589 | 0.1560296 | 1.680013
FeO | 0.1033572 | 4.374727 | -0.006560191 | 2.501661
GeO2 | -2.428533 | 3.092224 | 0.124803 | 2.784609
In2O3 | -2.66461 | - | 0.108074 | 2.118844
Mn2O3 | -1.573247 | 2.174342 | 0.4213297 | -0.3061428
Mn3O4 | -1.567854 | 2.68978 | 0.1405891 | 1.51702
MnO | -1.608631 | 4.786558 | 0.08972964 | 4.443224
MoO2 | -0.7522463 | 4.813622 | 0.2048574 | 3.542742
MoO3 | -0.9443594 | 3.052833 | -0.1409373 | 2.723419
Sb2O3 | -2.267932 | 3.292038 | 0.06452151 | 1.582428
SbO2 | -2.09283 | 2.306814 | 0.02364656 | -1.097968
Sn5O6 | -2.556071 | 3.410991 | 0.04479061 | 2.579576
SnO2 | -2.588487 | 3.23383 | 0.01197219 | 2.331455
SnO | -2.474262 | 3.235327 | -0.0002451493 | 3.69205
TeO2 | -1.567924 | 2.701428 | 0.006116097 | 1.945419
V2O5 | -1.88965 | 1.378985 | -0.09933864 | 1.644088
V3O5 | -2.316733 | 4.610598 | 0.08178059 | 2.437184
V3O7 | -1.982788 | 1.639965 | -0.008058168 | 1.994644
WO2 | -0.07782818 | 5.417415 | -0.1168801 | 2.315893
WO3 | -0.8012847 | 4.469664 | 0.08348722 | 4.285277