## Sheet1
unique_oxides | formation__energy_per_oxygen_ev | t_onset | t_peak_1 | t_peak_2 | t_peak_3 | t_max
Ac2O3 | -8.720482
AgO | -3.385787
Ag3O4 | -3.2006
Ag2O | -3.456287 | 60 | 112.5 | 191.3 | - | 191.3
Al2O3 | -8.204621
As2O5 | -4.674392
As2O3 | -5.202854
Au2O3 | -3.245221
B2O3 | -7.156543
B6O | -8.131187
BaO2 | -4.758187
BaO | -8.137037
BeO | -8.698087
Bi4O7 | -4.954766
BiO2 | -4.678112
Bi2O3 | -5.223821 | 277 | 477 | - | - | 477
CaO | -9.109862
CdO | -5.232587 | 95 | - | - | - | 95
Ce17O32 | -8.522062
CeO2 | -8.385387 | 327 | 527 | 827 | - | 827
Ce11O20 | -8.599537
Ce5O9 | -8.616193
Ce2O3 | -8.762217
Ce7O12 | -8.686754
CeO | -8.953837
CoO2 | -4.174412
Co3O4 | -4.947737
CoO | -5.127887 | 364 | - | - | - | 364
Cr5O12 | -5.084823
CrO2 | -5.550637
Cr2O3 | -6.383721 | 197 | 275 | - | - | 275
Cs2O2 | -4.929337
Cs2O | -6.059237
CsO2 | -3.923337
Cs3O | -6.208237
Cs11O3 | -6.194037
CuO | -4.374537 | 280 | 244 | - | - | 280
Cu2O3 | -3.872625
Cu2O | -4.415487 | 200 | 255 | - | - | 255
Dy2O3 | -9.179033
Er2O3 | -9.257079
Eu2O3 | -7.769625
EuO | -8.739587
Fe2O3 | -5.611396 | 325 | 400 | 600 | - | 600
Fe3O4 | -5.687887 | 300 | 325 | 650 | 750 | 750
FeO | -5.824987 | 380 | 550 | - | - | 550
Ga2O3 | -6.269204 | 1000 | - | - | - | 1000
Gd2O3 | -8.977862
GeO2 | -5.608712 | 327 | - | - | - | 327
HfO2 | -8.526562
HgO | -3.761062
Ho2O3 | -9.221142
I2O5 | -3.547912
In2O3 | -5.823533
IrO3 | -3.794983
IrO2 | -4.357762
KO2 | -3.934887
K2O2 | -5.058762
K2O | -6.239137
La2O3 | -8.944025
Li2O2 | -5.768712
Li2O | -8.682237
Lu2O3 | -9.365296
MgO | -8.598204
MnO2 | -5.183313 | 200 | - | - | - | 200
Mn3O4 | -6.078776
Mn2O3 | -5.847803
MnO | -6.468689
Mo8O23 | -5.216062
MoO3 | -5.162121 | 327 | 377 | 527 | 577 | 577
MoO2 | -5.69305 | 557 | 612 | - | - | 612
Na2O2 | -5.092504
NaO2 | -3.828037
Na2O | -6.830937
Nb2O5 | -6.792707 | 900 | - | - | - | 900
NbO2 | -6.837
NbO | -7.056804
Nd2O3 | -8.799954
Ni3O4 | -3.90665
NiO | -4.332287 | 285 | 315 | - | - | 315
NpO2 | -7.878212
OsO4 | -4.40195
OsO2 | -4.509887
P2O5 | -5.906999
PaO3 | -6.609937
PaO2 | -8.539937
PbO2 | -4.442962
Pb3O4 | -5.024456
PbO | -5.430606 | 200 | - | - | - | 200
PdO2 | -3.578087
PdO | -4.065037
Pm2O3 | -8.891542
Pr2O3 | -8.7183
PtO2 | -3.878112
Pt3O4 | -3.947262
PuO2 | -7.902953
Pu2O3 | -8.221437
Rb2O2 | -4.897887
RbO2 | -3.894637
Rb2O | -5.822337
Rb9O2 | -5.948162
Re2O7 | -5.100843
ReO3 | -5.340687
RhO2 | -4.321062
RuO4 | -3.969706
RuO2 | -4.672062
Sb2O5 | -4.939607
SbO2 | -5.249456
Sb2O3 | -5.412054 | 550 | - | - | - | 550
Sc2O3 | -9.107883
Se2O5 | -3.917052
SeO2 | -4.218562
SiO2 | -7.394844
Sm2O3 | -8.933433
Sn5O6 | -5.725521
SnO2 | -5.655037 | 500 | - | - | - | 500
SnO | -5.756137
SrO2 | -5.777537
SrO | -8.653137
Ta2O5 | -7.164707
Tb2O3 | -9.137712
Tc2O7 | -4.805048
TcO2 | -5.31765
Te2O5 | -4.475287
TeO3 | -4.279954
TeO2 | -4.731762
ThO2 | -9.048037
TiO2 | -7.746008
TiO | -8.309137
Ti2O | -8.597571
Ti3O | -8.771312
Ti3O5 | -7.909447
Ti2O3 | -7.999215
Ti6O | -8.898887
Tl4O3 | -4.675337
Tl2O3 | -4.334883
Tl2O | -4.937787
Tm2O3 | -9.314446
UO3 | -7.305937
U3O8 | -7.580367
UO2 | -8.128744
V3O7 | -5.856173
V3O5 | -6.501247
V2O5 | -5.689377
VO2 | -6.194137
V2O3 | -6.685454
W18O49 | -5.409617
WO3 | -5.379437
WO2 | -5.5158
Y2O3 | -9.111671
YbO | -9.765337
ZnO | -6.062287
ZrO2 | -8.2176
Zr3O | -8.675962